## Лист1
Номер плавки | Марка стали | Профиль / размер | Предел текучести, Н/мм² | Временное сопротивление, Н/мм² | Относительное удлинение, % | Относительное равномерное удлинение, % | fr
2060393-2 | Ст3пс А500 | арм. 10 | 553 | 641 | 22.6 | 10.6 | 0.076
2060393-3 | Ст3пс А500 | арм. 10 | 547 | 635 | 23 | 8.8 | 0.074
2060393-3 | Ст3пс А500 | арм. 10 | 552 | 639 | 23.6 | 9.4 | 0.071
2060396-2 | Ст3пс А500 | арм. 10 | 536 | 625 | 22.8 | 9.5 | 0.087
2060399-1 | Ст3пс А500 | арм. 10 | 573 | 667 | 23.8 | 9.1 | 0.069
2060399-1 | Ст3пс А500 | арм. 10 | 571 | 665 | 24.2 | 9.6 | 0.088
2060399-2 | Ст3пс А500 | арм. 10 | 540 | 636 | 23.6 | 10 | 0.096
2060399-2 | Ст3пс А500 | арм. 10 | 558 | 649 | 24.8 | 8.6 | 0.08
2060399-3 | Ст3пс А500 | арм. 10 | 541 | 639 | 24.6 | 8.2 | 0.094
2060399-3 | Ст3пс А500 | арм. 10 | 584 | 675 | 22.4 | 8.3 | 0.084
2060401-1 | Ст3пс А500 | арм. 10 | 544 | 637 | 25.8 | 8.5 | 0.066
2060401-1 | Ст3пс А500 | арм. 10 | 554 | 645 | 25.2 | 7.5 | 0.089
2060401-2 | Ст3пс А500 | арм. 10 | 555 | 646 | 23.4 | 8.8 | 0.081
2060401-2 | Ст3пс А500 | арм. 10 | 573 | 665 | 25.8 | 9.1 | 0.078
2060401-3 | Ст3пс А500 | арм. 10 | 571 | 664 | 23 | 9.7 | 0.094
2060401-3 | Ст3пс А500 | арм. 10 | 547 | 639 | 22.6 | 9.8 | 0.1
2060403-1 | Ст3пс А500 | арм. 10 | 578 | 668 | 22.8 | 9.1 | 0.088
2060403-2 | Ст3пс А500 | арм. 10 | 546 | 643 | 22.4 | 8.6 | 0.086
2060403-3 | Ст3пс А500 | арм. 10 | 559 | 649 | 22.2 | 9.4 | 0.098
2000405-1 | Ст3пс А500 | арм. 10 | 596 | 694 | 24.6 | 8.6 | 0.076
2000405-2 | Ст3пс А500 | арм. 10 | 575 | 673 | 22.2 | 8.4 | 0.094
2000405-3 | Ст3пс А500 | арм. 10 | 586 | 677 | 22.4 | 9.4 | 0.086
2000406-1 | Ст3пс А500 | арм. 10 | 594 | 693 | 23.2 | 9.6 | 0.099
2000406-2 | Ст3пс А500 | арм. 10 | 577 | 675 | 24 | 8.9 | 0.097
2000406-3 | Ст3пс А500 | арм. 10 | 559 | 654 | 24.8 | 10.1 | 0.086
2060407-1 | Ст3пс А500 | арм. 10 | 595 | 688 | 22.8 | 9.3 | 0.08
2060407-2 | Ст3пс А500 | арм. 10 | 566 | 660 | 24 | 10.4 | 0.068
2060407-3 | Ст3пс А500 | арм. 10 | 587 | 678 | 23.2 | 9.6 | 0.067
2060409-1 | Ст3пс А500 | арм. 10 | 599 | 692 | 25.4 | 8.5 | 0.083
2060409-2 | Ст3пс А500 | арм. 10 | 561 | 657 | 22 | 7.5 | 0.073
2060409-3 | Ст3пс А500 | арм. 10 | 585 | 678 | 24.6 | 9.1 | 0.071
2060411-1 | Ст3пс А500 | арм. 10 | 578 | 670 | 24.6 | 8.9 | 0.067
2060411-2 | Ст3пс А500 | арм. 10 | 554 | 645 | 23.6 | 9.5 | 0.09
2060411-3 | Ст3пс А500 | арм. 10 | 572 | 662 | 24 | 8.4 | 0.094
2060412-2 | Ст3пс А500 | арм. 10 | 558 | 649 | 25.6 | 9.3 | 0.077
2060412-3 | Ст3пс А500 | арм. 10 | 565 | 654 | 25 | 10 | 0.07
2060414-1 | Ст3пс А500 | арм. 10 | 553 | 652 | 23.8 | 8.8 | 0.078
2060414-2 | Ст3пс А500 | арм. 10 | 523 | 625 | 25.4 | 9.2 | 0.081
2060414-3 | Ст3пс А500 | арм. 10 | 562 | 659 | 25 | 10.3 | 0.078
2060416-1 | Ст3пс А500 | арм. 10 | 580 | 670 | 20.6 | 9 | 0.066
2060416-2 | Ст3пс А500 | арм. 10 | 537 | 633 | 24.8 | 9.2 | 0.094
2060418-2 | Ст3пс А500 | арм. 10 | 556 | 646 | 24.2 | 9.2 | 0.081
2060418-3 | Ст3пс А500 | арм. 10 | 557 | 654 | 25.2 | 8.3 | 0.082
2060420-2 | Ст3пс А500 | арм. 10 | 557 | 653 | 20.8 | 7.4 | 0.087
2060420-3 | Ст3пс А500 | арм. 10 | 579 | 678 | 23.8 | 7.5 | 0.099
2060422-1 | Ст3пс А500 | арм. 10 | 558 | 654 | 22.2 | 11 | 0.098
2060422-2 | Ст3пс А500 | арм. 10 | 546 | 646 | 24.8 | 9 | 0.085
2060422-3 | Ст3пс А500 | арм. 10 | 554 | 649 | 25.6 | 10.8 | 0.066
2060424-1 | Ст3пс А500 | арм. 10 | 570 | 667 | 24.4 | 9.4 | 0.091
2060424-2 | Ст3пс А500 | арм. 10 | 571 | 667 | 24.2 | 8.9 | 0.087
2060424-3 | Ст3пс А500 | арм. 10 | 571 | 664 | 21.4 | 10.9 | 0.079
2060426-1 | Ст3пс А500 | арм. 10 | 542 | 639 | 23.4 | 7.6 | 0.08
2060426-2 | Ст3пс А500 | арм. 10 | 562 | 663 | 22.2 | 10.4 | 0.08
2060426-3 | Ст3пс А500 | арм. 10 | 547 | 649 | 22.6 | 8.4 | 0.089
2000373-1 | Ст3пс А500 | арм. 10 | 580 | 670 | 25.8 | 8.9 | 0.083
2000373-2 | Ст3пс А500 | арм. 10 | 598 | 691 | 23.4 | 9.1 | 0.085
2000373-3 | Ст3пс А500 | арм. 10 | 568 | 663 | 25.2 | 8.5 | 0.097
2060498-1 | Ст3пс А500 | арм. 10 | 569 | 660 | 22.8 | 9.5 | 0.066
2060498-2 | Ст3пс А500 | арм. 10 | 565 | 654 | 24.8 | 8 | 0.094
2060498-3 | Ст3пс А500 | арм. 10 | 563 | 660 | 20 | 9.4 | 0.082
2050125-1 | Ст3пс А500 | арм. 10 | 587 | 686 | 24.4 | 8.6 | 0.067
2050125-2 | Ст3пс А500 | арм. 10 | 552 | 650 | 23.2 | 8.3 | 0.066
2050125-3 | Ст3пс А500 | арм. 10 | 553 | 650 | 23.8 | 8.4 | 0.067
2050126-2 | Ст3пс А500 | арм. 10 | 569 | 661 | 25.8 | 8.6 | 0.068
2050126-3 | Ст3пс А500 | арм. 10 | 557 | 652 | 23 | 8.8 | 0.072
2050127-1 | Ст3пс А500 | арм. 10 | 566 | 659 | 22.2 | 8.9 | 0.068
2050127-2 | Ст3пс А500 | арм. 10 | 540 | 635 | 24.8 | 9 | 0.078
2050127-3 | Ст3пс А500 | арм. 10 | 538 | 632 | 24.6 | 9.6 | 0.076
2050128-1 | Ст3пс А500 | арм. 10 | 571 | 671 | 21.6 | 9.8 | 0.073
2050128-2 | Ст3пс А500 | арм. 10 | 562 | 653 | 24.8 | 9.7 | 0.065
2050128-3 | Ст3пс А500 | арм. 10 | 588 | 689 | 22.4 | 9.9 | 0.09
2050130-1 | Ст3пс А500 | арм. 10 | 565 | 666 | 23.8 | 8.7 | 0.069
2050130-2 | Ст3пс А500 | арм. 10 | 562 | 659 | 22.2 | 9.5 | 0.078
2050130-3 | Ст3пс А500 | арм. 10 | 595 | 689 | 21.8 | 8.1 | 0.082
2050131-3 | Ст3пс А500 | арм. 10 | 557 | 653 | 25.2 | 8.5 | 0.069
2050132-2 | Ст3пс А500 | арм. 10 | 564 | 658 | 24.6 | 8.4 | 0.09
2050132-3 | Ст3пс А500 | арм. 10 | 573 | 672 | 24.6 | 8.3 | 0.092
2050133-2 | Ст3пс А500 | арм. 10 | 563 | 653 | 24.4 | 8.8 | 0.097
2050133-2 | Ст3пс А500 | арм. 10 | 549 | 643 | 23 | 8.6 | 0.095
2050133-3 | Ст3пс А500 | арм. 10 | 573 | 671 | 20.8 | 8.2 | 0.065
2050133-3 | Ст3пс А500 | арм. 10 | 571 | 669 | 20.6 | 8.5 | 0.083
2050134-2 | Ст3пс А500 | арм. 10 | 545 | 631 | 24 | 10.2 | 0.095
2050134-2 | Ст3пс А500 | арм. 10 | 547 | 635 | 24.2 | 10 | 0.075
2050134-3 | Ст3пс А500 | арм. 10 | 546 | 641 | 23.4 | 10.1 | 0.085
2050135-1 | Ст3пс А500 | арм. 10 | 525 | 618 | 26.2 | 8.5 | 0.092
2050135-1 | Ст3пс А500 | арм. 10 | 521 | 621 | 24.8 | 7.4 | 0.066
2050135-2 | Ст3пс А500 | арм. 10 | 561 | 652 | 24.8 | 8.2 | 0.084
2050135-3 | Ст3пс А500 | арм. 10 | 555 | 648 | 23.6 | 8.2 | 0.07
2050135-3 | Ст3пс А500 | арм. 10 | 542 | 641 | 20.4 | 7.6 | 0.082
2000435-1 | Ст3пс А500 | арм. 10 | 561 | 656 | 21.2 | 8.3 | 0.083
2000435-2 | Ст3пс А500 | арм. 10 | 544 | 637 | 24.4 | 9.9 | 0.077
2000435-3 | Ст3пс А500 | арм. 10 | 565 | 658 | 24.6 | 8 | 0.065
2000434-1 | Ст3пс А500 | арм. 10 | 539 | 630 | 28.2 | 8.9 | 0.094
2000434-2 | Ст3пс А500 | арм. 10 | 566 | 657 | 22.8 | 7.5 | 0.096
2000434-3 | Ст3пс А500 | арм. 10 | 572 | 661 | 21 | 10 | 0.09
2000433-1 | Ст3пс А500 | арм. 10 | 562 | 650 | 22.2 | 8.5 | 0.089
2000432-1 | Ст3пс А500 | арм. 10 | 580 | 670 | 22 | 11.6 | 0.097
2000432-3 | Ст3пс А500 | арм. 10 | 556 | 653 | 24.6 | 10.6 | 0.065
2050136-1 | Ст3пс А500 | арм. 10 | 562 | 657 | 25.2 | 8.7 | 0.099
2000425-1 | Ст3пс А500 | арм. 10 | 583 | 683 | 23.4 | 7.2 | 0.079
2000425-2 | Ст3пс А500 | арм. 10 | 559 | 651 | 24.2 | 8.1 | 0.071
2000425-3 | Ст3пс А500 | арм. 10 | 577 | 670 | 20.8 | 9.6 | 0.07
2000424-1 | Ст3пс А500 | арм. 10 | 563 | 660 | 24.6 | 9.8 | 0.066
2000424-3 | Ст3пс А500 | арм. 10 | 572 | 670 | 23.4 | 7.6 | 0.097
2000416-1 | Ст3пс А500 | арм. 10 | 563 | 652 | 25.2 | 6.9 | 0.082
2000416-3 | Ст3пс А500 | арм. 10 | 564 | 654 | 21 | 10.1 | 0.088
2000414-1 | Ст3пс А500 | арм. 10 | 566 | 656 | 24 | 7 | 0.08
2000414-2 | Ст3пс А500 | арм. 10 | 559 | 656 | 24 | 8.1 | 0.068
2000413-1 | Ст3пс А500 | арм. 10 | 565 | 655 | 23.2 | 12 | 0.076
2000413-3 | Ст3пс А500 | арм. 10 | 560 | 657 | 23 | 10.4 | 0.087
2050137-1 | Ст3пс А500 | арм. 10 | 550 | 642 | 23.2 | 7.6 | 0.082
2050137-2 | Ст3пс А500 | арм. 10 | 564 | 662 | 24.4 | 9.7 | 0.079
2060537-2 | Ст3пс А500 | арм. 10 | 563 | 653 | 24.4 | 10.2 | 0.084
2060539-1 | Ст3пс А500 | арм. 10 | 539 | 629 | 23.8 | 6.7 | 0.074
2060539-3 | Ст3пс А500 | арм. 10 | 546 | 637 | 25.8 | 8.5 | 0.099
2060541-1 | Ст3пс А500 | арм. 10 | 535 | 629 | 23.2 | 7.2 | 0.099
2060541-2 | Ст3пс А500 | арм. 10 | 537 | 635 | 24.2 | 7.7 | 0.094
2060541-3 | Ст3пс А500 | арм. 10 | 553 | 648 | 24.4 | 8.5 | 0.07
2060543-1 | Ст3пс А500 | арм. 10 | 558 | 655 | 24 | 9.3 | 0.093
2060543-2 | Ст3пс А500 | арм. 10 | 536 | 629 | 25.6 | 7.3 | 0.094
2060543-3 | Ст3пс А500 | арм. 10 | 537 | 634 | 24 | 10.1 | 0.069
2000365-1 | Ст3пс А500 | арм. 10 | 550 | 645 | 25.2 | 10 | 0.092
2061128-1 | Ст3пс А500 | арм. 10 | 547 | 634 | 20.4 | 6.6 | 0.09
2061128-1 | Ст3пс А500 | арм. 10 | 533 | 626 | 20 | 5.9 | 0.097
2061128-2 | Ст3пс А500 | арм. 10 | 547 | 641 | 20.4 | 6.8 | 0.077
2061128-2 | Ст3пс А500 | арм. 10 | 529 | 624 | 19.2 | 5.6 | 0.088
2061128-3 | Ст3пс А500 | арм. 10 | 521 | 619 | 19.8 | 7 | 0.093
2061128-3 | Ст3пс А500 | арм. 10 | 524 | 620 | 18.8 | 5.6 | 0.068
2061130-1 | Ст3пс А500 | арм. 10 | 540 | 636 | 22.8 | 8.8 | 0.071
2061130-2 | Ст3пс А500 | арм. 10 | 562 | 656 | 20.6 | 9.2 | 0.065
2061130-3 | Ст3пс А500 | арм. 10 | 565 | 662 | 20 | 6.1 | 0.082
2061133-3 | Ст3пс А500 | арм. 10 | 587 | 688 | 19.8 | 7.9 | 0.079
2061135-2 | Ст3пс А500 | арм. 10 | 540 | 633 | 19 | 7.7 | 0.08
2061135-3 | Ст3пс А500 | арм. 10 | 558 | 655 | 21.8 | 7 | 0.077
2061139-1 | Ст3пс А500 | арм. 10 | 575 | 665 | 18.2 | 7.8 | 0.085
2061139-3 | Ст3пс А500 | арм. 10 | 587 | 687 | 18.8 | 7.6 | 0.07
2061141-1 | Ст3пс А500 | арм. 10 | 575 | 667 | 21.4 | 8.9 | 0.08
2061141-3 | Ст3пс А500 | арм. 10 | 587 | 679 | 20 | 7.8 | 0.083
2050298-1 | Ст3пс А500 | арм. 10 | 576 | 678 | 21.8 | 6.2 | 0.067
2050298-2 | Ст3пс А500 | арм. 10 | 582 | 675 | 19.8 | 8.5 | 0.081
2050298-3 | Ст3пс А500 | арм. 10 | 568 | 660 | 19.2 | 7.2 | 0.068
2050299-1 | Ст3пс А500 | арм. 10 | 567 | 666 | 21 | 8.2 | 0.079
2050302-1 | Ст3пс А500 | арм. 10 | 564 | 660 | 23.4 | 8.3 | 0.077
2050302-1 | Ст3пс А500 | арм. 10 | 546 | 653 | 23.8 | 8.1 | 0.095
2050302-2 | Ст3пс А500 | арм. 10 | 577 | 672 | 24 | 9 | 0.094
2050302-2 | Ст3пс А500 | арм. 10 | 584 | 678 | 23.6 | 7.5 | 0.086
2050302-3 | Ст3пс А500 | арм. 10 | 594 | 695 | 22.6 | 8.7 | 0.088
2050302-3 | Ст3пс А500 | арм. 10 | 581 | 675 | 23.8 | 8.2 | 0.072
2000546-1 | Ст3пс А500 | арм. 10 | 598 | 712 | 23 | 8.8 | 0.092
2000546-2 | Ст3пс А500 | арм. 10 | 572 | 689 | 22.8 | 8.9 | 0.081
2000546-3 | Ст3пс А500 | арм. 10 | 590 | 711 | 21.4 | 9.6 | 0.083
2050304-1 | Ст3пс А500 | арм. 10 | 565 | 663 | 24.6 | 7.1 | 0.075
2050305-1 | Ст3пс А500 | арм. 10 | 567 | 666 | 24.6 | 9.4 | 0.066
2050305-3 | Ст3пс А500 | арм. 10 | 563 | 658 | 23.2 | 7.3 | 0.072
2050306-1 | Ст3пс А500 | арм. 10 | 554 | 642 | 22.2 | 6.7 | 0.099
2050306-2 | Ст3пс А500 | арм. 10 | 573 | 667 | 21.4 | 7.1 | 0.089
2050306-3 | Ст3пс А500 | арм. 10 | 559 | 654 | 24 | 7 | 0.084
2050307-2 | Ст3пс А500 | арм. 10 | 566 | 665 | 22.8 | 8.4 | 0.072
2050307-3 | Ст3пс А500 | арм. 10 | 572 | 672 | 24.4 | 8.6 | 0.075
2050308-1 | Ст3пс А500 | арм. 10 | 570 | 661 | 22.2 | 9 | 0.095
2050308-2 | Ст3пс А500 | арм. 10 | 568 | 659 | 21 | 7.5 | 0.074
2050309-3 | Ст3пс А500 | арм. 10 | 549 | 645 | 23 | 8.5 | 0.068
2050310-3 | Ст3пс А500 | арм. 10 | 588 | 683 | 21 | 7.6 | 0.077
2050311-2 | Ст3пс А500 | арм. 10 | 570 | 668 | 21 | 7.9 | 0.073
2050311-3 | Ст3пс А500 | арм. 10 | 552 | 646 | 23.6 | 6.6 | 0.068
2050407-2 | Ст3пс А500 | арм. 10 | 538 | 631 | 22 | 7.5 | 0.077
2050407-3 | Ст3пс А500 | арм. 10 | 536 | 622 | 21.2 | 7.2 | 0.086
2050407-3 | Ст3пс А500 | арм. 10 | 528 | 617 | 24 | 8.6 | 0.094
2001255-1 | Ст3пс А500 | арм. 10 | 547 | 641 | 21.2 | 8.4 | 0.082
2001255-2 | Ст3пс А500 | арм. 10 | 546 | 641 | 20.2 | 6.9 | 0.086
2001255-3 | Ст3пс А500 | арм. 10 | 534 | 627 | 21.4 | 7.2 | 0.078
2050408-1 | Ст3пс А500 | арм. 10 | 531 | 625 | 23.6 | 8.4 | 0.074
2050408-2 | Ст3пс А500 | арм. 10 | 533 | 628 | 20.6 | 8.2 | 0.065
2050408-3 | Ст3пс А500 | арм. 10 | 520 | 615 | 22.6 | 7.5 | 0.08
2050409-1 | Ст3пс А500 | арм. 10 | 561 | 673 | 23.2 | 8.4 | 0.079
2050411-1 | Ст3пс А500 | арм. 10 | 536 | 635 | 23.2 | 7.6 | 0.076
2050411-2 | Ст3пс А500 | арм. 10 | 548 | 647 | 23 | 10.8 | 0.074
2050411-3 | Ст3пс А500 | арм. 10 | 534 | 627 | 23.2 | 9.2 | 0.077
2050412-1 | Ст3пс А500 | арм. 10 | 582 | 681 | 21.6 | 7.7 | 0.099
2050412-2 | Ст3пс А500 | арм. 10 | 569 | 662 | 23 | 8.8 | 0.076
2050412-3 | Ст3пс А500 | арм. 10 | 547 | 646 | 23.4 | 8.6 | 0.09
2061333-3 | Ст3пс А500 | арм. 10 | 561 | 650 | 22.4 | 9.2 | 0.093
2061635-1 | Ст3пс А500 | арм. 10 | 568 | 657 | 22.6 | 7.6 | 0.08
2061635-2 | Ст3пс А500 | арм. 10 | 553 | 645 | 24.4 | 9.8 | 0.072
2061637-1 | Ст3пс А500 | арм. 10 | 553 | 643 | 22.2 | 7 | 0.069
2061637-2 | Ст3пс А500 | арм. 10 | 557 | 649 | 24 | 9.4 | 0.069
2061640-2 | Ст3пс А500 | арм. 10 | 541 | 633 | 25 | 10.1 | 0.099
2061640-3 | Ст3пс А500 | арм. 10 | 565 | 658 | 24.6 | 8.8 | 0.084
2061642-2 | Ст3пс А500 | арм. 10 | 564 | 662 | 23.4 | 10.7 | 0.077
2061642-3 | Ст3пс А500 | арм. 10 | 581 | 680 | 22.2 | 8.8 | 0.086
2061644-1 | Ст3пс А500 | арм. 10 | 549 | 639 | 24.2 | 9.7 | 0.1
2061644-2 | Ст3пс А500 | арм. 10 | 541 | 634 | 23.8 | 8.9 | 0.091
2061644-3 | Ст3пс А500 | арм. 10 | 570 | 660 | 23.6 | 9 | 0.083
2050413-2 | Ст3пс А500 | арм. 10 | 570 | 659 | 24.6 | 9.5 | 0.083
2050413-3 | Ст3пс А500 | арм. 10 | 569 | 667 | 23.8 | 8.2 | 0.087
2061646-1 | Ст3пс А500 | арм. 10 | 545 | 644 | 24.2 | 9.6 | 0.085
2061646-2 | Ст3пс А500 | арм. 10 | 540 | 640 | 24.4 | 9.7 | 0.098
2061646-3 | Ст3пс А500 | арм. 10 | 557 | 657 | 23.8 | 8.2 | 0.067
2061648-1 | Ст3пс А500 | арм. 10 | 565 | 663 | 23 | 7.6 | 0.08
2061648-2 | Ст3пс А500 | арм. 10 | 559 | 653 | 23.6 | 8.5 | 0.079
2061648-3 | Ст3пс А500 | арм. 10 | 574 | 670 | 24.2 | 8.2 | 0.088
2061650-1 | Ст3пс А500 | арм. 10 | 580 | 670 | 23.2 | 9.3 | 0.07
2061650-2 | Ст3пс А500 | арм. 10 | 561 | 658 | 24 | 9.7 | 0.076
2061652-2 | Ст3пс А500 | арм. 10 | 556 | 649 | 24.4 | 8.6 | 0.09
2061652-3 | Ст3пс А500 | арм. 10 | 574 | 667 | 24 | 9.4 | 0.095
2061654-1 | Ст3пс А500 | арм. 10 | 573 | 662 | 23.4 | 9.6 | 0.07
2061654-2 | Ст3пс А500 | арм. 10 | 563 | 654 | 23.6 | 9.3 | 0.098
2061654-3 | Ст3пс А500 | арм. 10 | 580 | 673 | 24.2 | 7.6 | 0.1
2061656-3 | Ст3пс А500 | арм. 10 | 576 | 675 | 23.4 | 8.5 | 0.079
2061660-2 | Ст3пс А500 | арм. 10 | 574 | 666 | 23.4 | 8.1 | 0.076
2061660-3 | Ст3пс А500 | арм. 10 | 578 | 670 | 20.4 | 7.8 | 0.089
2061658-1 | Ст3пс А500 | арм. 10 | 567 | 657 | 20.8 | 9 | 0.093
2061658-3 | Ст3пс А500 | арм. 10 | 575 | 667 | 23.8 | 8.4 | 0.081
2061662-1 | Ст3пс А500 | арм. 10 | 581 | 672 | 22.2 | 7.3 | 0.097
2061662-2 | Ст3пс А500 | арм. 10 | 563 | 659 | 24.6 | 8.2 | 0.081
2061662-3 | Ст3пс А500 | арм. 10 | 571 | 669 | 23 | 7.7 | 0.093
2061664-1 | Ст3пс А500 | арм. 10 | 571 | 669 | 22 | 7.6 | 0.093
2061664-2 | Ст3пс А500 | арм. 10 | 579 | 669 | 24 | 9.1 | 0.087
2061664-3 | Ст3пс А500 | арм. 10 | 575 | 668 | 21 | 7.4 | 0.085
2061666-2 | Ст3пс А500 | арм. 10 | 564 | 653 | 22 | 6.8 | 0.09
2061666-3 | Ст3пс А500 | арм. 10 | 566 | 656 | 24.2 | 7.6 | 0.065
2061668-1 | Ст3пс А500 | арм. 10 | 548 | 642 | 21.6 | 7.8 | 0.077
2061670-1 | Ст3пс А500 | арм. 10 | 566 | 654 | 21.8 | 8.8 | 0.083
2061670-2 | Ст3пс А500 | арм. 10 | 554 | 642 | 21.6 | 8.3 | 0.088
2061670-3 | Ст3пс А500 | арм. 10 | 535 | 630 | 22.2 | 9.1 | 0.07
2061672-2 | Ст3пс А500 | арм. 10 | 572 | 664 | 22.6 | 8 | 0.089
2061672-3 | Ст3пс А500 | арм. 10 | 568 | 666 | 21.2 | 7.6 | 0.097
2061675-2 | Ст3пс А500 | арм. 10 | 550 | 640 | 26.2 | 9 | 0.073
2061675-3 | Ст3пс А500 | арм. 10 | 538 | 631 | 21 | 7.2 | 0.071
2061677-3 | Ст3пс А500 | арм. 10 | 542 | 635 | 21 | 8.5 | 0.079
2061679-1 | Ст3пс А500 | арм. 10 | 530 | 625 | 24.4 | 8.1 | 0.075
2061679-2 | Ст3пс А500 | арм. 10 | 543 | 629 | 23.4 | 7.8 | 0.087
2061679-3 | Ст3пс А500 | арм. 10 | 546 | 634 | 22.2 | 7.6 | 0.088
2050414-1 | Ст3пс А500 | арм. 10 | 542 | 636 | 22.6 | 8.4 | 0.089
2050414-2 | Ст3пс А500 | арм. 10 | 540 | 632 | 23.6 | 7.9 | 0.098
2061681-2 | Ст3пс А500 | арм. 10 | 520 | 611 | 21.6 | 7.8 | 0.086
2061681-3 | Ст3пс А500 | арм. 10 | 525 | 609 | 22.8 | 8.1 | 0.097
2061683-1 | Ст3пс А500 | арм. 10 | 539 | 636 | 24.4 | 7.2 | 0.093
2061683-1 | Ст3пс А500 | арм. 10 | 550 | 637 | 23.4 | 7.8 | 0.095
2061683-3 | Ст3пс А500 | арм. 10 | 545 | 637 | 25 | 8.3 | 0.069
2061685-2 | Ст3пс А500 | арм. 10 | 523 | 620 | 23.6 | 7.6 | 0.094
2061685-3 | Ст3пс А500 | арм. 10 | 524 | 610 | 23.2 | 8.2 | 0.067
2061686-2 | Ст3пс А500 | арм. 10 | 559 | 649 | 24.2 | 8.4 | 0.073
2061686-3 | Ст3пс А500 | арм. 10 | 567 | 665 | 23 | 7.7 | 0.078
2061687-1 | Ст3пс А500 | арм. 10 | 575 | 669 | 23.2 | 8.7 | 0.084
2061687-2 | Ст3пс А500 | арм. 10 | 525 | 623 | 25.4 | 9.3 | 0.096
2061687-3 | Ст3пс А500 | арм. 10 | 534 | 631 | 25 | 7.9 | 0.068
2061689-1 | Ст3пс А500 | арм. 10 | 561 | 653 | 22.4 | 8.8 | 0.09
2061689-2 | Ст3пс А500 | арм. 10 | 543 | 634 | 22.8 | 8.1 | 0.072
2061689-3 | Ст3пс А500 | арм. 10 | 570 | 659 | 21.4 | 6.9 | 0.096
2061691-2 | Ст3пс А500 | арм. 10 | 563 | 652 | 21.6 | 8.8 | 0.072
2061691-3 | Ст3пс А500 | арм. 10 | 568 | 660 | 23.6 | 9.3 | 0.085
2062154-1 | Ст3пс А500 | арм. 10 | 566 | 665 | 22 | 8.9 | 0.079
2062159-1 | Ст3пс А500 | арм. 10 | 540 | 634 | 23.6 | 6.7 | 0.081
2062159-2 | Ст3пс А500 | арм. 10 | 566 | 658 | 21.4 | 6.2 | 0.089
2062159-3 | Ст3пс А500 | арм. 10 | 568 | 658 | 21.6 | 9.3 | 0.087
2062161-1 | Ст3пс А500 | арм. 10 | 550 | 643 | 23 | 9.6 | 0.073
2062161-2 | Ст3пс А500 | арм. 10 | 575 | 665 | 23.4 | 8.2 | 0.1
2062161-3 | Ст3пс А500 | арм. 10 | 559 | 655 | 23.2 | 8.4 | 0.099
2050554-1 | Ст3пс А500 | арм. 10 | 558 | 650 | 22.6 | 8.4 | 0.072
2050554-2 | Ст3пс А500 | арм. 10 | 565 | 657 | 22.2 | 8.4 | 0.096
2050555-1 | Ст3пс А500 | арм. 10 | 578 | 669 | 22.4 | 9.4 | 0.1
2050555-2 | Ст3пс А500 | арм. 10 | 560 | 652 | 23.2 | 9.8 | 0.08
2050555-3 | Ст3пс А500 | арм. 10 | 572 | 666 | 24.2 | 10.4 | 0.071
2050553-1 | Ст3пс А500 | арм. 10 | 538 | 627 | 23 | 12 | 0.069
2050556-1 | Ст3пс А500 | арм. 10 | 563 | 652 | 25.4 | 8.8 | 0.098
2050556-2 | Ст3пс А500 | арм. 10 | 560 | 648 | 23.6 | 10.2 | 0.076
2050556-3 | Ст3пс А500 | арм. 10 | 564 | 662 | 26 | 9.9 | 0.095
2050558-1 | Ст3пс А500 | арм. 10 | 576 | 666 | 19.8 | 8.1 | 0.098
2050558-2 | Ст3пс А500 | арм. 10 | 583 | 675 | 23 | 8.8 | 0.073
2050558-3 | Ст3пс А500 | арм. 10 | 563 | 658 | 20 | 8.2 | 0.065
2050559-1 | Ст3пс А500 | арм. 10 | 569 | 667 | 24.6 | 8.1 | 0.075
2050562-1 | Ст3пс А500 | арм. 10 | 582 | 681 | 22 | 8.6 | 0.089
2050562-2 | Ст3пс А500 | арм. 10 | 578 | 671 | 21.8 | 8.2 | 0.078
2050562-3 | Ст3пс А500 | арм. 10 | 570 | 665 | 25 | 9.6 | 0.089
2050563-1 | Ст3пс А500 | арм. 10 | 571 | 671 | 22.6 | 10 | 0.084
2050563-2 | Ст3пс А500 | арм. 10 | 571 | 669 | 24.8 | 8.6 | 0.07
2050563-3 | Ст3пс А500 | арм. 10 | 564 | 660 | 23.8 | 10.2 | 0.077
2062741-1 | Ст3пс А500 | арм. 10 | 525 | 618 | 24.2 | 9.3 | 0.091
2062741-1 | Ст3пс А500 | арм. 10 | 538 | 629 | 24 | 9.1 | 0.07
2062741-2 | Ст3пс А500 | арм. 10 | 534 | 628 | 22.6 | 9.8 | 0.1
2062741-2 | Ст3пс А500 | арм. 10 | 529 | 625 | 23 | 7.4 | 0.098
2062741-3 | Ст3пс А500 | арм. 10 | 561 | 648 | 22.2 | 9.2 | 0.081
2062741-3 | Ст3пс А500 | арм. 10 | 556 | 646 | 21.6 | 7.3 | 0.07
2062743-1 | Ст3пс А500 | арм. 10 | 525 | 627 | 21.8 | 8.6 | 0.095
2062743-2 | Ст3пс А500 | арм. 10 | 537 | 639 | 22 | 8.5 | 0.08
2062743-3 | Ст3пс А500 | арм. 10 | 563 | 659 | 24.8 | 7.6 | 0.089
2062748-1 | Ст3пс А500 | арм. 10 | 558 | 653 | 24 | 10.3 | 0.097
2062748-2 | Ст3пс А500 | арм. 10 | 570 | 666 | 20.8 | 8.4 | 0.071
2062748-3 | Ст3пс А500 | арм. 10 | 590 | 691 | 19.2 | 8.7 | 0.086
2062750-1 | Ст3пс А500 | арм. 10 | 588 | 688 | 21.4 | 7.2 | 0.077
2062752-1 | Ст3пс А500 | арм. 10 | 568 | 667 | 24.6 | 9.8 | 0.077
2062752-2 | Ст3пс А500 | арм. 10 | 560 | 662 | 22 | 8 | 0.077
2062752-3 | Ст3пс А500 | арм. 10 | 579 | 682 | 23.6 | 7.1 | 0.086
2050675-1 | Ст3пс А500 | арм. 10 | 561 | 658 | 24 | 10.8 | 0.082
2050675-2 | Ст3пс А500 | арм. 10 | 580 | 670 | 23.4 | 6.4 | 0.087
2050675-3 | Ст3пс А500 | арм. 10 | 558 | 655 | 23.4 | 7.3 | 0.086
2050676-1 | Ст3пс А500 | арм. 10 | 543 | 635 | 25.4 | 7.3 | 0.069
2050676-2 | Ст3пс А500 | арм. 10 | 551 | 653 | 21.6 | 6.8 | 0.079
2062753-1 | Ст3пс А500 | арм. 10 | 572 | 670 | 22 | 7.7 | 0.085
2062753-2 | Ст3пс А500 | арм. 10 | 570 | 674 | 22.2 | 7.8 | 0.068
2062753-3 | Ст3пс А500 | арм. 10 | 574 | 676 | 24.8 | 9.3 | 0.098
2062755-1 | Ст3пс А500 | арм. 10 | 551 | 650 | 25 | 8.2 | 0.083
2062755-2 | Ст3пс А500 | арм. 10 | 553 | 653 | 24.8 | 8.2 | 0.076
2062755-3 | Ст3пс А500 | арм. 10 | 563 | 657 | 20.6 | 7.3 | 0.096
2062757-1 | Ст3пс А500 | арм. 10 | 526 | 624 | 22.6 | 10.6 | 0.067
2062757-2 | Ст3пс А500 | арм. 10 | 545 | 640 | 22.6 | 9.2 | 0.076
2062757-3 | Ст3пс А500 | арм. 10 | 537 | 639 | 23.8 | 4.6 | 0.08
2062759-2 | Ст3пс А500 | арм. 10 | 539 | 637 | 27.2 | 9.8 | 0.079
2062759-3 | Ст3пс А500 | арм. 10 | 527 | 623 | 24.6 | 8 | 0.078
2062761-1 | Ст3пс А500 | арм. 10 | 539 | 632 | 26.2 | 8.7 | 0.094
2062761-2 | Ст3пс А500 | арм. 10 | 511 | 607 | 26.6 | 9.3 | 0.093
2062761-3 | Ст3пс А500 | арм. 10 | 516 | 608 | 26.2 | 9.5 | 0.099
2062763-1 | Ст3пс А500 | арм. 10 | 545 | 633 | 26 | 8.4 | 0.091
2062763-2 | Ст3пс А500 | арм. 10 | 561 | 651 | 22.4 | 8.6 | 0.099
2062763-3 | Ст3пс А500 | арм. 10 | 555 | 649 | 24.2 | 9.9 | 0.068
2062765-1 | Ст3пс А500 | арм. 10 | 559 | 652 | 23.8 | 9 | 0.075
2062765-2 | Ст3пс А500 | арм. 10 | 554 | 644 | 24.2 | 9.6 | 0.081
2062765-3 | Ст3пс А500 | арм. 10 | 553 | 646 | 23.6 | 10 | 0.077
2062767-1 | Ст3пс А500 | арм. 10 | 564 | 654 | 24 | 7.6 | 0.069
2062767-2 | Ст3пс А500 | арм. 10 | 534 | 632 | 23.6 | 7.2 | 0.092
2062767-3 | Ст3пс А500 | арм. 10 | 542 | 640 | 23.2 | 8.4 | 0.088
2062769-1 | Ст3пс А500 | арм. 10 | 556 | 646 | 24.6 | 8.1 | 0.066
2062769-2 | Ст3пс А500 | арм. 10 | 546 | 634 | 23.8 | 8.9 | 0.085
2062769-3 | Ст3пс А500 | арм. 10 | 544 | 636 | 24.2 | 9.5 | 0.1
2062771-1 | Ст3пс А500 | арм. 10 | 550 | 646 | 21.4 | 7.7 | 0.095
2062771-2 | Ст3пс А500 | арм. 10 | 541 | 634 | 25 | 9.4 | 0.077
2062771-3 | Ст3пс А500 | арм. 10 | 528 | 618 | 24.6 | 8.5 | 0.083
2062773-1 | Ст3пс А500 | арм. 10 | 526 | 618 | 23.8 | 8.2 | 0.074
2062773-2 | Ст3пс А500 | арм. 10 | 530 | 619 | 24 | 8.3 | 0.075
2062773-3 | Ст3пс А500 | арм. 10 | 553 | 643 | 23.6 | 8.7 | 0.071
2062775-1 | Ст3пс А500 | арм. 10 | 576 | 669 | 23.8 | 9.8 | 0.08
2062775-2 | Ст3пс А500 | арм. 10 | 538 | 635 | 24 | 8.7 | 0.072
2062775-3 | Ст3пс А500 | арм. 10 | 535 | 628 | 26 | 9.9 | 0.07
2062777-1 | Ст3пс А500 | арм. 10 | 534 | 631 | 22.8 | 7.6 | 0.069
2062777-2 | Ст3пс А500 | арм. 10 | 536 | 629 | 24 | 8.2 | 0.087
2062777-3 | Ст3пс А500 | арм. 10 | 529 | 619 | 23.2 | 7.5 | 0.089
2062779-1 | Ст3пс А500 | арм. 10 | 540 | 630 | 22.2 | 9.6 | 0.086
2062779-2 | Ст3пс А500 | арм. 10 | 543 | 639 | 24.2 | 10.2 | 0.072
2062779-3 | Ст3пс А500 | арм. 10 | 557 | 647 | 22.6 | 10 | 0.076
2062780-2 | Ст3пс А500 | арм. 10 | 542 | 632 | 20.4 | 8.4 | 0.093
2062780-3 | Ст3пс А500 | арм. 10 | 553 | 639 | 22.8 | 7.4 | 0.077
2062782-1 | Ст3пс А500 | арм. 10 | 543 | 637 | 23.8 | 8.1 | 0.079
2062782-2 | Ст3пс А500 | арм. 10 | 536 | 629 | 24.4 | 8 | 0.072
2062784-1 | Ст3пс А500 | арм. 10 | 533 | 623 | 24 | 6.8 | 0.08
2062784-2 | Ст3пс А500 | арм. 10 | 556 | 644 | 25.4 | 6.6 | 0.069
2062785-1 | Ст3пс А500 | арм. 10 | 549 | 645 | 21.4 | 8.8 | 0.069
2062785-2 | Ст3пс А500 | арм. 10 | 530 | 620 | 20.6 | 8.9 | 0.092
2062785-3 | Ст3пс А500 | арм. 10 | 559 | 647 | 22.6 | 10.7 | 0.076
2002786-1 | Ст3пс А500 | арм. 10 | 542 | 637 | 23.2 | 8.6 | 0.074
2002786-2 | Ст3пс А500 | арм. 10 | 534 | 628 | 22.6 | 9.1 | 0.089
2002786-3 | Ст3пс А500 | арм. 10 | 558 | 656 | 23 | 6.5 | 0.071
2062787-1 | Ст3пс А500 | арм. 10 | 534 | 630 | 22.8 | 8.8 | 0.093
2062787-2 | Ст3пс А500 | арм. 10 | 536 | 623 | 20.4 | 7.2 | 0.086
2062787-3 | Ст3пс А500 | арм. 10 | 528 | 622 | 25.2 | 11 | 0.082
2062788-1 | Ст3пс А500 | арм. 10 | 529 | 622 | 20.6 | 6.7 | 0.074
2062788-2 | Ст3пс А500 | арм. 10 | 512 | 601 | 23.4 | 7.8 | 0.083
2062788-3 | Ст3пс А500 | арм. 10 | 545 | 637 | 21.2 | 6.6 | 0.074
2062789-1 | Ст3пс А500 | арм. 10 | 549 | 638 | 20.4 | 9.4 | 0.085
2062789-2 | Ст3пс А500 | арм. 10 | 520 | 610 | 22.1 | 6.8 | 0.096
2062789-3 | Ст3пс А500 | арм. 10 | 546 | 642 | 20.4 | 7.6 | 0.081
2062792-1 | Ст3пс А500 | арм. 10 | 527 | 620 | 23.6 | 7.3 | 0.078
2062792-2 | Ст3пс А500 | арм. 10 | 542 | 627 | 22.6 | 6.3 | 0.099
2062792-3 | Ст3пс А500 | арм. 10 | 538 | 625 | 20 | 8.9 | 0.096
2062793-1 | Ст3пс А500 | арм. 10 | 527 | 613 | 24.8 | 7.8 | 0.074
2062793-2 | Ст3пс А500 | арм. 10 | 533 | 619 | 21.8 | 8 | 0.088
2062793-3 | Ст3пс А500 | арм. 10 | 538 | 632 | 23 | 6.5 | 0.074
2062794-1 | Ст3пс А500 | арм. 10 | 536 | 623 | 23.4 | 7.8 | 0.096
2062794-2 | Ст3пс А500 | арм. 10 | 542 | 633 | 22.4 | 8 | 0.082
2062794-3 | Ст3пс А500 | арм. 10 | 556 | 652 | 21.2 | 8.1 | 0.087
2062795-1 | Ст3пс А500 | арм. 10 | 529 | 615 | 24.6 | 8.5 | 0.099
2062795-2 | Ст3пс А500 | арм. 10 | 518 | 615 | 21.2 | 9 | 0.094
2062795-3 | Ст3пс А500 | арм. 10 | 527 | 618 | 24.6 | 9.9 | 0.072
2002796-1 | Ст3пс А500 | арм. 10 | 531 | 615 | 22.2 | 6.7 | 0.095
2002796-2 | Ст3пс А500 | арм. 10 | 532 | 623 | 22.4 | 7.6 | 0.099
2002796-3 | Ст3пс А500 | арм. 10 | 534 | 631 | 24 | 6.5 | 0.095
2062797-1 | Ст3пс А500 | арм. 10 | 523 | 616 | 21.2 | 8 | 0.097
2062797-2 | Ст3пс А500 | арм. 10 | 541 | 635 | 22.4 | 7.6 | 0.066
2062797-3 | Ст3пс А500 | арм. 10 | 547 | 642 | 22.4 | 8.4 | 0.099
2062798-1 | Ст3пс А500 | арм. 10 | 531 | 625 | 24.4 | 8.8 | 0.09
2062798-2 | Ст3пс А500 | арм. 10 | 534 | 628 | 23.6 | 9.1 | 0.075
2062798-3 | Ст3пс А500 | арм. 10 | 540 | 635 | 23.2 | 9.7 | 0.095
2062799-1 | Ст3пс А500 | арм. 10 | 547 | 641 | 22.6 | 9.6 | 0.087
2062799-2 | Ст3пс А500 | арм. 10 | 542 | 636 | 24.8 | 7.5 | 0.067
2062799-3 | Ст3пс А500 | арм. 10 | 579 | 669 | 23 | 7.9 | 0.086
2062800-1 | Ст3пс А500 | арм. 10 | 519 | 618 | 23.6 | 7.7 | 0.068
2062800-2 | Ст3пс А500 | арм. 10 | 550 | 643 | 22.2 | 8.9 | 0.089
2062800-3 | Ст3пс А500 | арм. 10 | 532 | 629 | 24.6 | 9.7 | 0.085
2062801-1 | Ст3пс А500 | арм. 10 | 552 | 642 | 24.8 | 8.8 | 0.076
2062801-2 | Ст3пс А500 | арм. 10 | 559 | 650 | 24.2 | 9.6 | 0.072
2062801-3 | Ст3пс А500 | арм. 10 | 569 | 662 | 23.8 | 9.7 | 0.081
2062802-1 | Ст3пс А500 | арм. 10 | 563 | 653 | 23.4 | 7.4 | 0.068
2062802-2 | Ст3пс А500 | арм. 10 | 533 | 630 | 24 | 7.3 | 0.092
2062802-3 | Ст3пс А500 | арм. 10 | 553 | 646 | 24.2 | 8.4 | 0.099
2062803-1 | Ст3пс А500 | арм. 10 | 563 | 658 | 23 | 9.4 | 0.074
2062803-2 | Ст3пс А500 | арм. 10 | 535 | 634 | 23.8 | 9.2 | 0.09
2062803-3 | Ст3пс А500 | арм. 10 | 557 | 649 | 23.6 | 9 | 0.082
2050681-1 | Ст3пс А500 | арм. 10 | 564 | 660 | 22.4 | 7.2 | 0.066
2050681-1 | Ст3пс А500 | арм. 10 | 567 | 658 | 23 | 6.1 | 0.077
2050681-2 | Ст3пс А500 | арм. 10 | 567 | 656 | 24.8 | 8.1 | 0.083
2050681-2 | Ст3пс А500 | арм. 10 | 554 | 649 | 20.6 | 8.5 | 0.079
2050681-3 | Ст3пс А500 | арм. 10 | 563 | 654 | 22.4 | 6.4 | 0.079
2050681-3 | Ст3пс А500 | арм. 10 | 551 | 646 | 21.6 | 8.1 | 0.097
2050682-1 | Ст3пс А500 | арм. 10 | 538 | 626 | 24.8 | 8.1 | 0.073
2050682-3 | Ст3пс А500 | арм. 10 | 538 | 632 | 22.6 | 7.4 | 0.069
2050683-2 | Ст3пс А500 | арм. 10 | 561 | 651 | 22.2 | 7.9 | 0.085
2050683-3 | Ст3пс А500 | арм. 10 | 562 | 653 | 22 | 6.3 | 0.069
2050684-1 | Ст3пс А500 | арм. 10 | 543 | 635 | 23 | 8.4 | 0.071
2050684-2 | Ст3пс А500 | арм. 10 | 528 | 625 | 24 | 6.3 | 0.093
2050684-3 | Ст3пс А500 | арм. 10 | 533 | 622 | 26 | 7 | 0.09
2050685-2 | Ст3пс А500 | арм. 10 | 537 | 628 | 25.4 | 9.8 | 0.08
2050685-2 | Ст3пс А500 | арм. 10 | 544 | 631 | 25 | 7.2 | 0.088
2050686-2 | Ст3пс А500 | арм. 10 | 530 | 621 | 24 | 7.7 | 0.08
2050686-3 | Ст3пс А500 | арм. 10 | 532 | 621 | 22 | 9.5 | 0.091
2050688-1 | Ст3пс А500 | арм. 10 | 549 | 640 | 26.2 | 9.4 | 0.09
2050688-3 | Ст3пс А500 | арм. 10 | 555 | 646 | 24.4 | 6.6 | 0.069
2002613-2 | Ст3пс А500 | арм. 10 | 528 | 623 | 22.6 | 7.8 | 0.069
2050689-1 | Ст3пс А500 | арм. 10 | 537 | 631 | 26.2 | 8.8 | 0.09
2050689-3 | Ст3пс А500 | арм. 10 | 557 | 653 | 24.8 | 7.3 | 0.088
2050690-1 | Ст3пс А500 | арм. 10 | 530 | 629 | 25 | 10.6 | 0.097
2050690-2 | Ст3пс А500 | арм. 10 | 527 | 625 | 26 | 8.8 | 0.074
2050690-3 | Ст3пс А500 | арм. 10 | 552 | 650 | 22.2 | 8.2 | 0.096
2050691-1 | Ст3пс А500 | арм. 10 | 551 | 645 | 26 | 8.5 | 0.075
2050691-2 | Ст3пс А500 | арм. 10 | 544 | 642 | 23.4 | 9.9 | 0.098
2050691-3 | Ст3пс А500 | арм. 10 | 525 | 628 | 24.6 | 8 | 0.072
2050687-1 | Ст3пс А500 | арм. 10 | 548 | 648 | 22.6 | 8.4 | 0.066
2050687-2 | Ст3пс А500 | арм. 10 | 533 | 635 | 24 | 9 | 0.077
2050687-3 | Ст3пс А500 | арм. 10 | 566 | 657 | 23.2 | 7.7 | 0.081
2050692-1 | Ст3пс А500 | арм. 10 | 542 | 636 | 26 | 9.7 | 0.069
2050692-2 | Ст3пс А500 | арм. 10 | 560 | 653 | 22.8 | 8.2 | 0.067
2050692-3 | Ст3пс А500 | арм. 10 | 570 | 660 | 23 | 8.6 | 0.082
2050693-1 | Ст3пс А500 | арм. 10 | 566 | 664 | 22.6 | 9.1 | 0.092
2050693-2 | Ст3пс А500 | арм. 10 | 576 | 672 | 22.8 | 10.2 | 0.086
2050694-1 | Ст3пс А500 | арм. 10 | 554 | 641 | 25.8 | 8.2 | 0.099
2050694-2 | Ст3пс А500 | арм. 10 | 526 | 621 | 24.6 | 6.2 | 0.091
2050695-1 | Ст3пс А500 | арм. 10 | 541 | 634 | 26.4 | 8.8 | 0.096
2050695-2 | Ст3пс А500 | арм. 10 | 541 | 633 | 23.4 | 7.4 | 0.097
2050695-3 | Ст3пс А500 | арм. 10 | 556 | 646 | 23.6 | 12.9 | 0.079
2050696-1 | Ст3пс А500 | арм. 10 | 560 | 657 | 24.4 | 8.9 | 0.066
2050696-2 | Ст3пс А500 | арм. 10 | 562 | 662 | 24.8 | 9.2 | 0.072
2050696-3 | Ст3пс А500 | арм. 10 | 578 | 678 | 23.4 | 8.8 | 0.081
2050697-1 | Ст3пс А500 | арм. 10 | 507 | 603 | 23.8 | 10.7 | 0.097
2050697-2 | Ст3пс А500 | арм. 10 | 535 | 629 | 22.2 | 9.2 | 0.082
2050697-3 | Ст3пс А500 | арм. 10 | 559 | 646 | 21.4 | 8.7 | 0.067
2050698-1 | Ст3пс А500 | арм. 10 | 551 | 638 | 22 | 8.6 | 0.075
2050698-2 | Ст3пс А500 | арм. 10 | 526 | 615 | 22.6 | 9.6 | 0.09
2050698-3 | Ст3пс А500 | арм. 10 | 532 | 625 | 21.6 | 8.6 | 0.068
2050699-1 | Ст3пс А500 | арм. 10 | 551 | 641 | 22.6 | 8.3 | 0.077
2050699-3 | Ст3пс А500 | арм. 10 | 520 | 616 | 23.8 | 8.9 | 0.067
2050700-1 | Ст3пс А500 | арм. 10 | 566 | 659 | 22.8 | 8.2 | 0.088
2050700-2 | Ст3пс А500 | арм. 10 | 517 | 624 | 23.6 | 8.5 | 0.068
2050700-3 | Ст3пс А500 | арм. 10 | 544 | 640 | 23.4 | 8.4 | 0.097
2050701-1 | Ст3пс А500 | арм. 10 | 536 | 630 | 22.8 | 8.6 | 0.074
2050701-2 | Ст3пс А500 | арм. 10 | 522 | 617 | 23.8 | 8.1 | 0.084
2050701-3 | Ст3пс А500 | арм. 10 | 560 | 651 | 23.2 | 8.3 | 0.086
2050686-1 | Ст3пс А500 | арм. 10 | 552 | 640 | 23 | 10 | 0.096
2050702-1 | Ст3пс А500 | арм. 10 | 523 | 613 | 26 | 6.6 | 0.094
2050702-2 | Ст3пс А500 | арм. 10 | 553 | 639 | 24.8 | 7.2 | 0.079
2050702-3 | Ст3пс А500 | арм. 10 | 562 | 650 | 23 | 7.6 | 0.072
2062861-1 | Ст3пс А500 | арм. 10 | 579 | 671 | 23 | 8.6 | 0.1
2062861-2 | Ст3пс А500 | арм. 10 | 559 | 654 | 23.2 | 9.5 | 0.072
2062859-1 | Ст3пс А500 | арм. 10 | 567 | 658 | 24 | 8.4 | 0.095
2062859-2 | Ст3пс А500 | арм. 10 | 522 | 616 | 23.8 | 8.4 | 0.09
2062859-3 | Ст3пс А500 | арм. 10 | 527 | 614 | 26.2 | 7.3 | 0.096
2062863-1 | Ст3пс А500 | арм. 10 | 587 | 687 | 22.6 | 6.2 | 0.074
2062865-1 | Ст3пс А500 | арм. 10 | 556 | 647 | 24 | 10.3 | 0.07
2062865-2 | Ст3пс А500 | арм. 10 | 556 | 649 | 26 | 9.5 | 0.09
2062867-1 | Ст3пс А500 | арм. 10 | 588 | 690 | 22.8 | 8.9 | 0.098
2062867-2 | Ст3пс А500 | арм. 10 | 572 | 668 | 23 | 10.7 | 0.072
2062867-3 | Ст3пс А500 | арм. 10 | 584 | 676 | 23.2 | 10.1 | 0.065
2062869-3 | Ст3пс А500 | арм. 10 | 575 | 675 | 25.6 | 11.5 | 0.072
2062872-2 | Ст3пс А500 | арм. 10 | 574 | 664 | 22.8 | 10.2 | 0.076
2062872-3 | Ст3пс А500 | арм. 10 | 568 | 659 | 24.4 | 9.1 | 0.073
2062874-1 | Ст3пс А500 | арм. 10 | 586 | 679 | 24.6 | 7.5 | 0.083
2062874-2 | Ст3пс А500 | арм. 10 | 548 | 648 | 23 | 7.3 | 0.071
2062874-3 | Ст3пс А500 | арм. 10 | 553 | 647 | 23.2 | 10 | 0.089
2062876-2 | Ст3пс А500 | арм. 10 | 576 | 666 | 23.6 | 8.9 | 0.081
2062878-1 | Ст3пс А500 | арм. 10 | 562 | 662 | 23.4 | 8.1 | 0.091
2062878-2 | Ст3пс А500 | арм. 10 | 593 | 688 | 22.6 | 8.3 | 0.097
2062878-3 | Ст3пс А500 | арм. 10 | 562 | 665 | 22.2 | 8 | 0.066
2062880-1 | Ст3пс А500 | арм. 10 | 539 | 647 | 23.8 | 7.8 | 0.1
2062880-2 | Ст3пс А500 | арм. 10 | 562 | 651 | 21.8 | 7.9 | 0.1
2062880-3 | Ст3пс А500 | арм. 10 | 565 | 658 | 22.8 | 8 | 0.086
2062884-1 | Ст3пс А500 | арм. 10 | 577 | 677 | 23.8 | 8 | 0.093
2062884-2 | Ст3пс А500 | арм. 10 | 556 | 654 | 25 | 10.2 | 0.085
2062884-3 | Ст3пс А500 | арм. 10 | 556 | 645 | 23.4 | 9.2 | 0.065
2062886-1 | Ст3пс А500 | арм. 10 | 578 | 670 | 24 | 8.2 | 0.089
2062886-2 | Ст3пс А500 | арм. 10 | 552 | 638 | 24 | 8 | 0.093
2062886-3 | Ст3пс А500 | арм. 10 | 541 | 642 | 22.8 | 8 | 0.094
2062888-3 | Ст3пс А500 | арм. 10 | 563 | 659 | 23.4 | 8.5 | 0.072
2050704-1 | Ст3пс А500 | арм. 10 | 551 | 639 | 23.6 | 9.2 | 0.065
2050704-2 | Ст3пс А500 | арм. 10 | 571 | 660 | 23.8 | 9 | 0.077
2050704-3 | Ст3пс А500 | арм. 10 | 549 | 640 | 22.8 | 8 | 0.081
2050703-1 | Ст3пс А500 | арм. 10 | 535 | 638 | 21.4 | 9 | 0.087
2050703-2 | Ст3пс А500 | арм. 10 | 550 | 642 | 20.4 | 6.9 | 0.078
2050703-3 | Ст3пс А500 | арм. 10 | 555 | 660 | 18.8 | 7.6 | 0.068
2050705-3 | Ст3пс А500 | арм. 10 | 585 | 686 | 18.6 | 7.8 | 0.067
2050706-1 | Ст3пс А500 | арм. 10 | 557 | 650 | 20.6 | 8.1 | 0.071
2050706-3 | Ст3пс А500 | арм. 10 | 558 | 655 | 21.4 | 7.9 | 0.085
2062895-1 | Ст3пс А500 | арм. 10 | 570 | 660 | 21 | 9.8 | 0.067
2062895-2 | Ст3пс А500 | арм. 10 | 583 | 683 | 23.2 | 7.5 | 0.093
2062895-3 | Ст3пс А500 | арм. 10 | 572 | 663 | 21.2 | 8 | 0.085
2062897-1 | Ст3пс А500 | арм. 10 | 563 | 655 | 23 | 8.9 | 0.07
2062897-2 | Ст3пс А500 | арм. 10 | 539 | 637 | 18.6 | 10 | 0.082
2062898-1 | Ст3пс А500 | арм. 10 | 542 | 631 | 20.6 | 7.4 | 0.089
2062898-2 | Ст3пс А500 | арм. 10 | 541 | 625 | 21.2 | 8.1 | 0.072
2062898-3 | Ст3пс А500 | арм. 10 | 545 | 641 | 20.2 | 9.2 | 0.097
2062900-2 | Ст3пс А500 | арм. 10 | 548 | 644 | 18.4 | 6.6 | 0.085
2062900-3 | Ст3пс А500 | арм. 10 | 555 | 652 | 19.4 | 6.7 | 0.078
2062901-1 | Ст3пс А500 | арм. 10 | 560 | 649 | 22.4 | 9.5 | 0.092
2062901-2 | Ст3пс А500 | арм. 10 | 511 | 611 | 23.6 | 8 | 0.084
2062901-3 | Ст3пс А500 | арм. 10 | 550 | 637 | 20.2 | 8.5 | 0.087
2062902-1 | Ст3пс А500 | арм. 10 | 560 | 647 | 21.2 | 7 | 0.1
2062902-2 | Ст3пс А500 | арм. 10 | 540 | 635 | 22 | 10 | 0.093
2062902-3 | Ст3пс А500 | арм. 10 | 527 | 627 | 21.4 | 7.7 | 0.097
2062904-2 | Ст3пс А500 | арм. 10 | 529 | 635 | 21.8 | 8.3 | 0.099
2062904-3 | Ст3пс А500 | арм. 10 | 545 | 647 | 21.4 | 7.1 | 0.077
2062906-1 | Ст3пс А500 | арм. 10 | 569 | 659 | 20 | 8.4 | 0.083
2062906-2 | Ст3пс А500 | арм. 10 | 542 | 639 | 22 | 7 | 0.08
2062906-3 | Ст3пс А500 | арм. 10 | 542 | 638 | 21.4 | 8 | 0.079
2062908-1 | Ст3пс А500 | арм. 10 | 561 | 659 | 22.2 | 9.7 | 0.068
2062908-2 | Ст3пс А500 | арм. 10 | 556 | 659 | 22.6 | 8.7 | 0.092
2062908-3 | Ст3пс А500 | арм. 10 | 543 | 651 | 22.2 | 9 | 0.066
2062910-1 | Ст3пс А500 | арм. 10 | 572 | 665 | 21.4 | 8.7 | 0.083
2062910-2 | Ст3пс А500 | арм. 10 | 539 | 639 | 24 | 8.5 | 0.072
2062910-3 | Ст3пс А500 | арм. 10 | 557 | 654 | 19.8 | 8.5 | 0.08
2050708-1 | Ст3пс А500 | арм. 10 | 584 | 676 | 22.2 | 6.6 | 0.091
2050708-2 | Ст3пс А500 | арм. 10 | 589 | 688 | 20.2 | 7.8 | 0.082
2050708-3 | Ст3пс А500 | арм. 10 | 595 | 690 | 22 | 8 | 0.068
2062912-1 | Ст3пс А500 | арм. 10 | 532 | 639 | 21.4 | 6.4 | 0.069
2062912-2 | Ст3пс А500 | арм. 10 | 581 | 679 | 20.4 | 6.2 | 0.068
2062912-3 | Ст3пс А500 | арм. 10 | 548 | 643 | 22.2 | 6.1 | 0.073
2063852-1 | Ст3пс А500 | арм. 10 | 549 | 643 | 22 | 8 | 0.09
2063852-3 | Ст3пс А500 | арм. 10 | 558 | 646 | 21.8 | 7.1 | 0.084
2063854-1 | Ст3пс А500 | арм. 10 | 573 | 665 | 21.2 | 7.4 | 0.086
2063854-2 | Ст3пс А500 | арм. 10 | 568 | 663 | 20.4 | 8.2 | 0.074
2063854-3 | Ст3пс А500 | арм. 10 | 550 | 645 | 22.2 | 9 | 0.066
2050909-1 | Ст3пс А500 | арм. 10 | 540 | 641 | 23.8 | 7.5 | 0.078
2050909-2 | Ст3пс А500 | арм. 10 | 561 | 658 | 23.2 | 8.8 | 0.078
2050909-3 | Ст3пс А500 | арм. 10 | 527 | 629 | 23.8 | 8.4 | 0.091
2063858-1 | Ст3пс А500 | арм. 10 | 593 | 687 | 23.6 | 7.3 | 0.074
2063858-2 | Ст3пс А500 | арм. 10 | 563 | 657 | 23.4 | 7.1 | 0.065
2063858-3 | Ст3пс А500 | арм. 10 | 554 | 653 | 22.2 | 7.8 | 0.092
2063860-1 | Ст3пс А500 | арм. 10 | 544 | 653 | 19.2 | 6.6 | 0.072
2063860-2 | Ст3пс А500 | арм. 10 | 530 | 630 | 20.4 | 7.2 | 0.095
2063860-3 | Ст3пс А500 | арм. 10 | 544 | 645 | 23.6 | 9.6 | 0.078
2003862-1 | Ст3пс А500 | арм. 10 | 570 | 674 | 23.4 | 8.3 | 0.069
2003862-2 | Ст3пс А500 | арм. 10 | 550 | 666 | 23 | 6.8 | 0.066
2003862-3 | Ст3пс А500 | арм. 10 | 544 | 661 | 24.2 | 7.6 | 0.089
2063863-1 | Ст3пс А500 | арм. 10 | 548 | 662 | 20.2 | 7.5 | 0.065
2063863-2 | Ст3пс А500 | арм. 10 | 569 | 673 | 21.2 | 7.6 | 0.092
2063863-3 | Ст3пс А500 | арм. 10 | 561 | 667 | 21.8 | 7.3 | 0.069
2063865-1 | Ст3пс А500 | арм. 10 | 575 | 667 | 22.2 | 6.8 | 0.068
2063865-2 | Ст3пс А500 | арм. 10 | 571 | 666 | 22.4 | 7.8 | 0.079
2063865-3 | Ст3пс А500 | арм. 10 | 543 | 638 | 22.8 | 8.3 | 0.084
2063867-1 | Ст3пс А500 | арм. 10 | 571 | 664 | 24.2 | 5.7 | 0.067
2063867-2 | Ст3пс А500 | арм. 10 | 583 | 685 | 23.8 | 5.6 | 0.095
2063867-3 | Ст3пс А500 | арм. 10 | 589 | 689 | 23 | 6.2 | 0.076
2063869-1 | Ст3пс А500 | арм. 10 | 553 | 646 | 21 | 7.1 | 0.065
2063869-2 | Ст3пс А500 | арм. 10 | 564 | 663 | 23.2 | 7.9 | 0.1
2063869-3 | Ст3пс А500 | арм. 10 | 582 | 678 | 22.6 | 7.9 | 0.088
2063871-1 | Ст3пс А500 | арм. 10 | 551 | 649 | 25.6 | 7.2 | 0.088
2063871-2 | Ст3пс А500 | арм. 10 | 546 | 642 | 22.4 | 8.2 | 0.083
2063871-3 | Ст3пс А500 | арм. 10 | 558 | 655 | 21.6 | 9.1 | 0.077
2063873-1 | Ст3пс А500 | арм. 10 | 540 | 636 | 23.4 | 8.4 | 0.066
2063873-2 | Ст3пс А500 | арм. 10 | 551 | 650 | 25.8 | 8.7 | 0.095
2063873-3 | Ст3пс А500 | арм. 10 | 564 | 657 | 23.5 | 8.7 | 0.077
2063875-1 | Ст3пс А500 | арм. 10 | 557 | 656 | 22.7 | 8.6 | 0.087
2063875-2 | Ст3пс А500 | арм. 10 | 555 | 654 | 25.7 | 10.7 | 0.08
2063875-3 | Ст3пс А500 | арм. 10 | 580 | 681 | 21.3 | 7.6 | 0.075
2063877-1 | Ст3пс А500 | арм. 10 | 575 | 673 | 23.9 | 7.5 | 0.076
2063877-2 | Ст3пс А500 | арм. 10 | 582 | 674 | 21.4 | 7.7 | 0.084
2063877-3 | Ст3пс А500 | арм. 10 | 582 | 674 | 23.7 | 7.7 | 0.065
2050910-1 | Ст3пс А500 | арм. 10 | 556 | 652 | 22 | 8.3 | 0.072
2050910-2 | Ст3пс А500 | арм. 10 | 549 | 643 | 22.7 | 5.7 | 0.086
2050910-3 | Ст3пс А500 | арм. 10 | 560 | 650 | 25.6 | 8.3 | 0.088
2063879-1 | Ст3пс А500 | арм. 10 | 574 | 665 | 23.8 | 8.4 | 0.072
2063879-2 | Ст3пс А500 | арм. 10 | 572 | 672 | 24 | 7.3 | 0.094
2063879-3 | Ст3пс А500 | арм. 10 | 563 | 655 | 24.4 | 7.1 | 0.08
2063881-1 | Ст3пс А500 | арм. 10 | 568 | 663 | 21.4 | 8.8 | 0.078
2063881-2 | Ст3пс А500 | арм. 10 | 537 | 633 | 23 | 8.2 | 0.075
2063881-3 | Ст3пс А500 | арм. 10 | 542 | 636 | 24.2 | 8 | 0.099
2063883-1 | Ст3пс А500 | арм. 10 | 561 | 659 | 24.8 | 8.6 | 0.094
2063883-2 | Ст3пс А500 | арм. 10 | 524 | 622 | 23.2 | 8.9 | 0.072
2063883-3 | Ст3пс А500 | арм. 10 | 562 | 655 | 22.4 | 7.8 | 0.096
2063885-1 | Ст3пс А500 | арм. 10 | 547 | 649 | 23.6 | 7 | 0.085
2063885-2 | Ст3пс А500 | арм. 10 | 551 | 652 | 22.4 | 7.5 | 0.072
2063887-1 | Ст3пс А500 | арм. 10 | 552 | 652 | 22.2 | 6.9 | 0.071
2063887-2 | Ст3пс А500 | арм. 10 | 593 | 685 | 23 | 8.6 | 0.084
2063887-3 | Ст3пс А500 | арм. 10 | 566 | 660 | 24.2 | 7.2 | 0.086
2063889-1 | Ст3пс А500 | арм. 10 | 571 | 671 | 24 | 8.4 | 0.088
2063889-2 | Ст3пс А500 | арм. 10 | 564 | 655 | 23.4 | 7.7 | 0.075
2063889-3 | Ст3пс А500 | арм. 10 | 559 | 651 | 24.6 | 7.9 | 0.071
2063891-1 | Ст3пс А500 | арм. 10 | 568 | 658 | 22.8 | 8.8 | 0.094
2063891-2 | Ст3пс А500 | арм. 10 | 571 | 665 | 22.6 | 7.4 | 0.074
2063891-3 | Ст3пс А500 | арм. 10 | 552 | 647 | 24.4 | 8 | 0.094
2063893-1 | Ст3пс А500 | арм. 10 | 573 | 672 | 22.8 | 8.7 | 0.097
2063893-2 | Ст3пс А500 | арм. 10 | 585 | 677 | 22.2 | 7.2 | 0.083
2063893-3 | Ст3пс А500 | арм. 10 | 576 | 675 | 21.8 | 8.4 | 0.095
2063895-1 | Ст3пс А500 | арм. 10 | 568 | 661 | 24.2 | 7.7 | 0.087
2063895-2 | Ст3пс А500 | арм. 10 | 573 | 666 | 24 | 8.4 | 0.094
2063897-2 | Ст3пс А500 | арм. 10 | 554 | 644 | 25.4 | 7.4 | 0.073
2063897-3 | Ст3пс А500 | арм. 10 | 571 | 663 | 25 | 8.4 | 0.089
2063899-1 | Ст3пс А500 | арм. 10 | 584 | 685 | 23.9 | 7.5 | 0.1
2063899-3 | Ст3пс А500 | арм. 10 | 565 | 655 | 26.4 | 7.8 | 0.087
2063901-2 | Ст3пс А500 | арм. 10 | 570 | 659 | 22.6 | 8 | 0.098
2063901-3 | Ст3пс А500 | арм. 10 | 540 | 636 | 23.8 | 8.3 | 0.075
2063903-2 | Ст3пс А500 | арм. 10 | 563 | 661 | 21.4 | 8.5 | 0.096
2063903-3 | Ст3пс А500 | арм. 10 | 569 | 667 | 22.6 | 8.5 | 0.083
2063905-1 | Ст3пс А500 | арм. 10 | 582 | 676 | 22.4 | 8 | 0.083
2063905-2 | Ст3пс А500 | арм. 10 | 546 | 645 | 22.6 | 8 | 0.081
2063905-3 | Ст3пс А500 | арм. 10 | 565 | 659 | 22.8 | 7.8 | 0.066
2063907-2 | Ст3пс А500 | арм. 10 | 557 | 648 | 22.1 | 6.6 | 0.065
2063907-3 | Ст3пс А500 | арм. 10 | 574 | 672 | 20.3 | 5 | 0.1
2063909-1 | Ст3пс А500 | арм. 10 | 530 | 623 | 28.4 | 7.8 | 0.076
2063909-2 | Ст3пс А500 | арм. 10 | 545 | 638 | 22.3 | 7 | 0.085
2063909-3 | Ст3пс А500 | арм. 10 | 532 | 625 | 24.7 | 9.2 | 0.083
2063911-1 | Ст3пс А500 | арм. 10 | 542 | 636 | 23.8 | 6.3 | 0.079
2063911-2 | Ст3пс А500 | арм. 10 | 534 | 626 | 23.9 | 7.8 | 0.075
2063911-3 | Ст3пс А500 | арм. 10 | 535 | 631 | 22.8 | 9.4 | 0.096
2063913-1 | Ст3пс А500 | арм. 10 | 577 | 668 | 23.5 | 8 | 0.074
2063913-2 | Ст3пс А500 | арм. 10 | 554 | 649 | 21.9 | 6.5 | 0.095
2063913-3 | Ст3пс А500 | арм. 10 | 556 | 656 | 22.9 | 7.2 | 0.068
2063915-1 | Ст3пс А500 | арм. 10 | 571 | 661 | 22.4 | 8.4 | 0.095
2063915-2 | Ст3пс А500 | арм. 10 | 565 | 657 | 25.4 | 7.1 | 0.068
2063915-3 | Ст3пс А500 | арм. 10 | 572 | 665 | 22.6 | 9.4 | 0.083
2063917-1 | Ст3пс А500 | арм. 10 | 545 | 640 | 25.4 | 5.5 | 0.074
2063917-2 | Ст3пс А500 | арм. 10 | 540 | 638 | 24.6 | 7.1 | 0.099
2063917-3 | Ст3пс А500 | арм. 10 | 546 | 641 | 22.6 | 6.8 | 0.065
2063919-1 | Ст3пс А500 | арм. 10 | 593 | 686 | 20.8 | 7.7 | 0.073
2063919-2 | Ст3пс А500 | арм. 10 | 584 | 680 | 22.4 | 6.7 | 0.065
2063919-3 | Ст3пс А500 | арм. 10 | 558 | 660 | 23.4 | 5.4 | 0.094
2063922-1 | Ст3пс А500 | арм. 10 | 581 | 674 | 24.8 | 8.3 | 0.089
2063922-2 | Ст3пс А500 | арм. 10 | 548 | 651 | 22.2 | 7 | 0.073
2063922-3 | Ст3пс А500 | арм. 10 | 569 | 667 | 20.4 | 7.4 | 0.091
2063924-1 | Ст3пс А500 | арм. 10 | 592 | 684 | 20.4 | 8.2 | 0.076
2063924-2 | Ст3пс А500 | арм. 10 | 571 | 664 | 25.2 | 6.8 | 0.08
2063924-3 | Ст3пс А500 | арм. 10 | 567 | 657 | 24.8 | 7.1 | 0.095
2063926-2 | Ст3пс А500 | арм. 10 | 568 | 667 | 21.6 | 6 | 0.065
2063926-3 | Ст3пс А500 | арм. 10 | 567 | 657 | 23.4 | 6.7 | 0.081
2063928-1 | Ст3пс А500 | арм. 10 | 564 | 662 | 25.8 | 7.5 | 0.093
2063928-2 | Ст3пс А500 | арм. 10 | 551 | 654 | 23.8 | 6.7 | 0.074
2063928-3 | Ст3пс А500 | арм. 10 | 544 | 654 | 20.4 | 8.2 | 0.077
2063930-1 | Ст3пс А500 | арм. 10 | 567 | 671 | 20.8 | 5.4 | 0.09
2063930-2 | Ст3пс А500 | арм. 10 | 576 | 676 | 21.8 | 7 | 0.099
2063930-3 | Ст3пс А500 | арм. 10 | 568 | 665 | 20.4 | 6.4 | 0.098
2063932-1 | Ст3пс А500 | арм. 10 | 570 | 667 | 21.6 | 6.7 | 0.066
2063932-2 | Ст3пс А500 | арм. 10 | 576 | 670 | 21.2 | 7.8 | 0.1
2063932-3 | Ст3пс А500 | арм. 10 | 552 | 646 | 25.8 | 8.4 | 0.085
2050911-1 | Ст3пс А500 | арм. 10 | 578 | 677 | 21.8 | 10 | 0.099
2050911-2 | Ст3пс А500 | арм. 10 | 575 | 666 | 24.4 | 8.5 | 0.073
2063933-1 | Ст3пс А500 | арм. 10 | 552 | 638 | 23.8 | 7.5 | 0.078
2063933-2 | Ст3пс А500 | арм. 10 | 543 | 638 | 25 | 12.4 | 0.074
2063933-3 | Ст3пс А500 | арм. 10 | 544 | 638 | 25.6 | 9.2 | 0.075
2063934-1 | Ст3пс А500 | арм. 10 | 569 | 664 | 21.4 | 8.4 | 0.078
2063934-3 | Ст3пс А500 | арм. 10 | 575 | 667 | 23.2 | 6.2 | 0.082
2063936-2 | Ст3пс А500 | арм. 10 | 556 | 651 | 20.8 | 6.9 | 0.092
2063936-3 | Ст3пс А500 | арм. 10 | 551 | 639 | 24 | 9.4 | 0.066
2063938-1 | Ст3пс А500 | арм. 10 | 582 | 673 | 23.2 | 8.4 | 0.081
2063938-2 | Ст3пс А500 | арм. 10 | 572 | 664 | 22.8 | 7 | 0.097
2063938-3 | Ст3пс А500 | арм. 10 | 560 | 656 | 22.2 | 9.5 | 0.092
2063940-2 | Ст3пс А500 | арм. 10 | 537 | 631 | 24.6 | 8.4 | 0.069
2063940-3 | Ст3пс А500 | арм. 10 | 545 | 642 | 26.8 | 6.9 | 0.082
2063942-2 | Ст3пс А500 | арм. 10 | 554 | 648 | 23.4 | 9.1 | 0.066
2063942-3 | Ст3пс А500 | арм. 10 | 545 | 645 | 25 | 6.2 | 0.076
2063944-1 | Ст3пс А500 | арм. 10 | 572 | 669 | 22.6 | 8 | 0.098
2063944-2 | Ст3пс А500 | арм. 10 | 546 | 641 | 22.8 | 7.6 | 0.099
2063944-3 | Ст3пс А500 | арм. 10 | 554 | 648 | 23.8 | 7.2 | 0.067
2063946-1 | Ст3пс А500 | арм. 10 | 522 | 624 | 22.6 | 7.1 | 0.078
2063946-2 | Ст3пс А500 | арм. 10 | 551 | 644 | 21.6 | 6.7 | 0.071
2063946-3 | Ст3пс А500 | арм. 10 | 541 | 630 | 22 | 8.2 | 0.076
2063948-1 | Ст3пс А500 | арм. 10 | 553 | 641 | 22.8 | 8.8 | 0.086
2063948-2 | Ст3пс А500 | арм. 10 | 543 | 634 | 23.4 | 8.7 | 0.09
2063950-1 | Ст3пс А500 | арм. 10 | 569 | 661 | 21.4 | 7.3 | 0.087
2063950-2 | Ст3пс А500 | арм. 10 | 535 | 640 | 21 | 7.9 | 0.075
2063952-1 | Ст3пс А500 | арм. 10 | 565 | 657 | 21.6 | 9 | 0.071
2063952-2 | Ст3пс А500 | арм. 10 | 550 | 645 | 22.6 | 7.4 | 0.086
2063952-3 | Ст3пс А500 | арм. 10 | 548 | 636 | 21 | 8.6 | 0.094
2063954-2 | Ст3пс А500 | арм. 10 | 573 | 663 | 21.6 | 7.7 | 0.067
2063954-3 | Ст3пс А500 | арм. 10 | 548 | 650 | 22.4 | 8.4 | 0.08
2063956-1 | Ст3пс А500 | арм. 10 | 552 | 644 | 23.8 | 9.7 | 0.082
2063956-2 | Ст3пс А500 | арм. 10 | 547 | 635 | 22.8 | 7.9 | 0.098
2063956-3 | Ст3пс А500 | арм. 10 | 543 | 633 | 22.4 | 8.6 | 0.097
2063958-1 | Ст3пс А500 | арм. 10 | 564 | 662 | 23.6 | 7 | 0.084
2063958-2 | Ст3пс А500 | арм. 10 | 560 | 650 | 22.4 | 8.9 | 0.085
2063958-3 | Ст3пс А500 | арм. 10 | 552 | 644 | 23.8 | 7.2 | 0.082
2063960-1 | Ст3пс А500 | арм. 10 | 556 | 647 | 22.2 | 7.5 | 0.097
2063960-2 | Ст3пс А500 | арм. 10 | 544 | 646 | 21.2 | 6.8 | 0.095
2063960-3 | Ст3пс А500 | арм. 10 | 550 | 647 | 22.2 | 6.7 | 0.081
2064217-1 | Ст3пс А500 | арм. 10 | 518 | 608 | 21.4 | 7.4 | 0.071
2064217-1 | Ст3пс А500 | арм. 10 | 520 | 611 | 20 | 7.9 | 0.069
2064217-2 | Ст3пс А500 | арм. 10 | 525 | 614 | 22.2 | 8.4 | 0.089
2064217-2 | Ст3пс А500 | арм. 10 | 520 | 612 | 22.6 | 9 | 0.088
2064217-3 | Ст3пс А500 | арм. 10 | 547 | 636 | 19 | 7 | 0.087
2064219-1 | Ст3пс А500 | арм. 10 | 536 | 623 | 22.8 | 5.8 | 0.074
2064219-2 | Ст3пс А500 | арм. 10 | 523 | 617 | 22.8 | 8.4 | 0.082
2064219-3 | Ст3пс А500 | арм. 10 | 548 | 638 | 21.2 | 8.3 | 0.076
2064221-2 | Ст3пс А500 | арм. 10 | 563 | 651 | 23 | 6.6 | 0.092
2064223-1 | Ст3пс А500 | арм. 10 | 560 | 650 | 24.2 | 8.6 | 0.099
2064223-2 | Ст3пс А500 | арм. 10 | 557 | 645 | 21.8 | 10.1 | 0.091
2064223-3 | Ст3пс А500 | арм. 10 | 569 | 666 | 22.6 | 9.7 | 0.074
2064225-1 | Ст3пс А500 | арм. 10 | 542 | 637 | 22.2 | 8.2 | 0.078
2064225-2 | Ст3пс А500 | арм. 10 | 555 | 652 | 22.6 | 9.8 | 0.07
2064225-3 | Ст3пс А500 | арм. 10 | 553 | 649 | 23 | 8.8 | 0.075
2064227-1 | Ст3пс А500 | арм. 10 | 534 | 628 | 23.2 | 8.6 | 0.081
2064227-2 | Ст3пс А500 | арм. 10 | 541 | 626 | 24 | 10.1 | 0.073
2064227-3 | Ст3пс А500 | арм. 10 | 564 | 662 | 23 | 8.6 | 0.099
2064229-1 | Ст3пс А500 | арм. 10 | 526 | 625 | 24.2 | 7.4 | 0.08
2064229-2 | Ст3пс А500 | арм. 10 | 554 | 649 | 22.2 | 7.2 | 0.074
2064229-3 | Ст3пс А500 | арм. 10 | 538 | 635 | 22.8 | 7.7 | 0.069
2064231-1 | Ст3пс А500 | арм. 10 | 576 | 676 | 23.6 | 7.4 | 0.083
2064231-3 | Ст3пс А500 | арм. 10 | 580 | 675 | 23.4 | 7.2 | 0.072
2064233-2 | Ст3пс А500 | арм. 10 | 567 | 657 | 24 | 8.7 | 0.074
2064235-1 | Ст3пс А500 | арм. 10 | 571 | 665 | 22 | 9.2 | 0.074
2064235-2 | Ст3пс А500 | арм. 10 | 585 | 678 | 21.6 | 7.1 | 0.098
2064235-3 | Ст3пс А500 | арм. 10 | 558 | 657 | 22.6 | 9.4 | 0.093
2064237-2 | Ст3пс А500 | арм. 10 | 566 | 657 | 21.8 | 8.1 | 0.07
2064237-3 | Ст3пс А500 | арм. 10 | 561 | 657 | 20.2 | 7.7 | 0.069
2064239-2 | Ст3пс А500 | арм. 10 | 579 | 670 | 21.6 | 7.4 | 0.089
2064241-1 | Ст3пс А500 | арм. 10 | 565 | 661 | 23.6 | 8 | 0.073
2064243-1 | Ст3пс А500 | арм. 10 | 580 | 680 | 21.2 | 6.8 | 0.079
2064247-1 | Ст3пс А500 | арм. 10 | 567 | 663 | 22.4 | 10.2 | 0.077
2064247-2 | Ст3пс А500 | арм. 10 | 566 | 663 | 20.3 | 8.4 | 0.083
2064247-3 | Ст3пс А500 | арм. 10 | 568 | 665 | 20.8 | 6.2 | 0.085
2050964-1 | Ст3пс А500 | арм. 10 | 550 | 643 | 21 | 7.3 | 0.089
2050964-2 | Ст3пс А500 | арм. 10 | 548 | 647 | 21 | 8.5 | 0.097
2050964-3 | Ст3пс А500 | арм. 10 | 555 | 655 | 23.9 | 9.3 | 0.066
2050965-1 | Ст3пс А500 | арм. 10 | 563 | 660 | 21.4 | 6.4 | 0.067
2050965-2 | Ст3пс А500 | арм. 10 | 561 | 651 | 22.6 | 9 | 0.079
2050965-3 | Ст3пс А500 | арм. 10 | 515 | 611 | 22.9 | 8.4 | 0.079
2050966-1 | Ст3пс А500 | арм. 10 | 565 | 662 | 23.6 | 7.5 | 0.074
2050966-2 | Ст3пс А500 | арм. 10 | 557 | 650 | 19.9 | 6.4 | 0.083
2050966-3 | Ст3пс А500 | арм. 10 | 577 | 668 | 22.5 | 6.3 | 0.092
2064260-1 | Ст3пс А500 | арм. 10 | 554 | 648 | 25.4 | 8.5 | 0.083
2064260-2 | Ст3пс А500 | арм. 10 | 568 | 660 | 23.9 | 6.6 | 0.092
2050967-3 | Ст3пс А500 | арм. 10 | 565 | 664 | 23.1 | 8.4 | 0.1
2050968-1 | Ст3пс А500 | арм. 10 | 588 | 680 | 24.6 | 9.1 | 0.095
2050969-1 | Ст3пс А500 | арм. 10 | 564 | 661 | 23.2 | 8.8 | 0.066
2050969-2 | Ст3пс А500 | арм. 10 | 571 | 663 | 24.2 | 8.6 | 0.072
2050969-3 | Ст3пс А500 | арм. 10 | 561 | 652 | 23.6 | 8.2 | 0.093
2050970-2 | Ст3пс А500 | арм. 10 | 560 | 657 | 23.6 | 7.9 | 0.09
2050972-1 | Ст3пс А500 | арм. 10 | 547 | 643 | 20.8 | 8 | 0.074
2050972-2 | Ст3пс А500 | арм. 10 | 554 | 650 | 22.6 | 6.4 | 0.094
2050973-1 | Ст3пс А500 | арм. 10 | 549 | 634 | 25.4 | 10.2 | 0.078
2050974-2 | Ст3пс А500 | арм. 10 | 547 | 638 | 24.8 | 10.2 | 0.078
2050975-2 | Ст3пс А500 | арм. 10 | 580 | 668 | 23.1 | 8.1 | 0.065
2050975-3 | Ст3пс А500 | арм. 10 | 577 | 665 | 24.6 | 6.1 | 0.075
2050976-1 | Ст3пс А500 | арм. 10 | 557 | 650 | 22.4 | 7.2 | 0.091
2050976-2 | Ст3пс А500 | арм. 10 | 547 | 635 | 26.9 | 7.7 | 0.094
2050976-3 | Ст3пс А500 | арм. 10 | 562 | 651 | 24 | 8.8 | 0.066
2050977-1 | Ст3пс А500 | арм. 10 | 557 | 649 | 22.6 | 6.8 | 0.081
2050977-2 | Ст3пс А500 | арм. 10 | 549 | 645 | 23 | 8.4 | 0.097
2050977-3 | Ст3пс А500 | арм. 10 | 573 | 662 | 24.4 | 9 | 0.082
2050978-1 | Ст3пс А500 | арм. 10 | 551 | 642 | 26.7 | 7.2 | 0.096
2050978-2 | Ст3пс А500 | арм. 10 | 526 | 623 | 28.1 | 6.8 | 0.096
2050978-3 | Ст3пс А500 | арм. 10 | 558 | 651 | 24.3 | 5.4 | 0.078
2050979-1 | Ст3пс А500 | арм. 10 | 548 | 635 | 23.4 | 7.2 | 0.097
2050979-2 | Ст3пс А500 | арм. 10 | 571 | 659 | 23.6 | 7.3 | 0.067
2050981-2 | Ст3пс А500 | арм. 10 | 573 | 660 | 23.6 | 7.6 | 0.078
2050982-2 | Ст3пс А500 | арм. 10 | 559 | 651 | 25.4 | 9 | 0.098
2050983-1 | Ст3пс А500 | арм. 10 | 546 | 640 | 23.8 | 8.4 | 0.094
2050983-2 | Ст3пс А500 | арм. 10 | 575 | 665 | 22.6 | 7.6 | 0.096
2050983-3 | Ст3пс А500 | арм. 10 | 549 | 641 | 25.2 | 6.9 | 0.1
2050984-1 | Ст3пс А500 | арм. 10 | 549 | 653 | 22.4 | 8 | 0.099
2050984-3 | Ст3пс А500 | арм. 10 | 573 | 667 | 22.4 | 7 | 0.087
2050985-1 | Ст3пс А500 | арм. 10 | 586 | 677 | 23.2 | 6.8 | 0.1
2050985-2 | Ст3пс А500 | арм. 10 | 577 | 666 | 22.4 | 6.6 | 0.093
2050985-3 | Ст3пс А500 | арм. 10 | 595 | 687 | 22.6 | 7.4 | 0.099
2050985-2 | Ст3пс А500 | арм. 10 | 540 | 626 | 22.6 | 9.2 | 0.09
2050986-2 | Ст3пс А500 | арм. 10 | 558 | 646 | 21 | 9.1 | 0.065
2050986-3 | Ст3пс А500 | арм. 10 | 571 | 660 | 22.4 | 8.2 | 0.091
2050987-2 | Ст3пс А500 | арм. 10 | 532 | 617 | 23.6 | 6.9 | 0.087
2050988-1 | Ст3пс А500 | арм. 10 | 551 | 644 | 24.4 | 9 | 0.071
2050988-2 | Ст3пс А500 | арм. 10 | 548 | 638 | 22 | 10.2 | 0.08
2050988-3 | Ст3пс А500 | арм. 10 | 545 | 639 | 21.8 | 6.6 | 0.077
2050989-1 | Ст3пс А500 | арм. 10 | 559 | 647 | 24.6 | 8.4 | 0.098
2050989-2 | Ст3пс А500 | арм. 10 | 558 | 647 | 22.8 | 8.1 | 0.07
2004343-1 | Ст3пс А500 | арм. 10 | 525 | 613 | 24.7 | 10.9 | 0.088
2004343-2 | Ст3пс А500 | арм. 10 | 540 | 626 | 21.9 | 6.7 | 0.09
2004343-3 | Ст3пс А500 | арм. 10 | 534 | 620 | 24.1 | 6.7 | 0.093
2050990-1 | Ст3пс А500 | арм. 10 | 546 | 635 | 22.6 | 8.5 | 0.07
2050990-2 | Ст3пс А500 | арм. 10 | 556 | 645 | 21.5 | 7.4 | 0.065
2050990-3 | Ст3пс А500 | арм. 10 | 560 | 651 | 24.1 | 7.4 | 0.079
2063978-1 | Ст3пс А500 | арм. 10 | 589 | 680 | 21.8 | 7.5 | 0.087
2063978-2 | Ст3пс А500 | арм. 10 | 545 | 643 | 23 | 9.3 | 0.078
2050991-1 | Ст3пс А500 | арм. 10 | 521 | 620 | 23.4 | 9.4 | 0.092
2050991-2 | Ст3пс А500 | арм. 10 | 507 | 611 | 24.2 | 9.1 | 0.078
2050992-2 | Ст3пс А500 | арм. 10 | 576 | 664 | 21.8 | 8.7 | 0.07
2050992-3 | Ст3пс А500 | арм. 10 | 551 | 646 | 24 | 8.5 | 0.09
2050993-1 | Ст3пс А500 | арм. 10 | 593 | 682 | 22.4 | 8.2 | 0.089
2050993-2 | Ст3пс А500 | арм. 10 | 545 | 640 | 23.4 | 7.3 | 0.087
2050993-3 | Ст3пс А500 | арм. 10 | 518 | 623 | 23.8 | 7.1 | 0.074
2050994-1 | Ст3пс А500 | арм. 10 | 547 | 641 | 22.2 | 6.5 | 0.091
2050994-2 | Ст3пс А500 | арм. 10 | 560 | 648 | 23.6 | 7 | 0.072
2050994-3 | Ст3пс А500 | арм. 10 | 532 | 631 | 24.4 | 9.3 | 0.095
2004343-1 | Ст3пс А500 | арм. 10 | 584 | 672 | 18 | 5.6 | 0.081
2004343-1 | Ст3пс А500 | арм. 10 | 569 | 657 | 23.4 | 7.8 | 0.073
2004343-1 | Ст3пс А500 | арм. 10 | 567 | 656 | 22.2 | 8 | 0.078
2004343-2 | Ст3пс А500 | арм. 10 | 569 | 663 | 24.4 | 7 | 0.091
2004343-2 | Ст3пс А500 | арм. 10 | 563 | 654 | 25.6 | 9.8 | 0.097
2004343-3 | Ст3пс А500 | арм. 10 | 535 | 631 | 21.8 | 7 | 0.068
2004343-3 | Ст3пс А500 | арм. 10 | 548 | 647 | 20.8 | 5.6 | 0.066
2050995-1 | Ст3пс А500 | арм. 10 | 543 | 646 | 22.4 | 9.8 | 0.097
2050995-2 | Ст3пс А500 | арм. 10 | 542 | 633 | 24.6 | 5.8 | 0.065
2050995-3 | Ст3пс А500 | арм. 10 | 548 | 650 | 27.8 | 8.8 | 0.08
2050996-1 | Ст3пс А500 | арм. 10 | 567 | 666 | 22 | 8.1 | 0.094
2050996-2 | Ст3пс А500 | арм. 10 | 582 | 681 | 22.8 | 7.4 | 0.088
2050996-3 | Ст3пс А500 | арм. 10 | 598 | 696 | 22.2 | 6.4 | 0.071
2050997-1 | Ст3пс А500 | арм. 10 | 564 | 662 | 21.6 | 6.2 | 0.098
2050997-2 | Ст3пс А500 | арм. 10 | 577 | 666 | 22.1 | 6.5 | 0.066
2050997-3 | Ст3пс А500 | арм. 10 | 586 | 680 | 20.3 | 7.4 | 0.073
2050998-1 | Ст3пс А500 | арм. 10 | 587 | 683 | 19.7 | 6 | 0.087
2050998-3 | Ст3пс А500 | арм. 10 | 565 | 652 | 23 | 8.6 | 0.068
2050999-1 | Ст3пс А500 | арм. 10 | 562 | 655 | 24.6 | 7.1 | 0.078
2050999-2 | Ст3пс А500 | арм. 10 | 590 | 680 | 20.3 | 6.5 | 0.1
2050999-3 | Ст3пс А500 | арм. 10 | 563 | 662 | 23.4 | 8 | 0.072
2051000-1 | Ст3пс А500 | арм. 10 | 536 | 636 | 20 | 6 | 0.074
2051000-2 | Ст3пс А500 | арм. 10 | 555 | 650 | 23.1 | 8 | 0.098
2051000-3 | Ст3пс А500 | арм. 10 | 548 | 648 | 22.2 | 7.6 | 0.066
2051249-2 | Ст3пс А500 | арм. 10 | 552 | 635 | 23.6 | 8.1 | 0.07
2051249-2 | Ст3пс А500 | арм. 10 | 550 | 637 | 21.8 | 6.9 | 0.071
2051250-2 | Ст3пс А500 | арм. 10 | 581 | 669 | 22.6 | 8.4 | 0.067
2051251-2 | Ст3пс А500 | арм. 10 | 595 | 692 | 21.2 | 8.4 | 0.065
2051252-1 | Ст3пс А500 | арм. 10 | 589 | 679 | 23 | 7.2 | 0.086
2051252-2 | Ст3пс А500 | арм. 10 | 556 | 651 | 22.1 | 9.6 | 0.087
2051252-3 | Ст3пс А500 | арм. 10 | 569 | 655 | 22.6 | 8.8 | 0.082
2051253-1 | Ст3пс А500 | арм. 10 | 585 | 683 | 20.2 | 6.4 | 0.095
2051253-2 | Ст3пс А500 | арм. 10 | 595 | 685 | 22.8 | 6.8 | 0.065
2051253-3 | Ст3пс А500 | арм. 10 | 574 | 673 | 20.1 | 6.4 | 0.087
2051256-2 | Ст3пс А500 | арм. 10 | 565 | 657 | 24 | 7.4 | 0.076
2051257-2 | Ст3пс А500 | арм. 10 | 584 | 676 | 23.6 | 8 | 0.091
2051257-3 | Ст3пс А500 | арм. 10 | 602 | 693 | 23.4 | 8.2 | 0.07
2051258-2 | Ст3пс А500 | арм. 10 | 568 | 657 | 23.2 | 7.2 | 0.085
2051259-1 | Ст3пс А500 | арм. 10 | 551 | 643 | 23.2 | 9 | 0.094
2051259-2 | Ст3пс А500 | арм. 10 | 543 | 634 | 22.8 | 8.8 | 0.092
2051262-1 | Ст3пс А500 | арм. 10 | 545 | 632 | 23.4 | 9.4 | 0.07
2051262-2 | Ст3пс А500 | арм. 10 | 566 | 658 | 23.6 | 6.2 | 0.086
2051263-1 | Ст3пс А500 | арм. 10 | 541 | 627 | 24.8 | 9.5 | 0.082
2051263-2 | Ст3пс А500 | арм. 10 | 559 | 646 | 24 | 9.6 | 0.071
2051263-3 | Ст3пс А500 | арм. 10 | 550 | 638 | 23.6 | 9.5 | 0.093
2051264-2 | Ст3пс А500 | арм. 10 | 569 | 657 | 22.2 | 10 | 0.068
2051264-3 | Ст3пс А500 | арм. 10 | 552 | 644 | 22.8 | 10.2 | 0.1
2051265-1 | Ст3пс А500 | арм. 10 | 545 | 639 | 22 | 9.5 | 0.1
2051265-2 | Ст3пс А500 | арм. 10 | 549 | 642 | 23.4 | 8.4 | 0.097
2051265-3 | Ст3пс А500 | арм. 10 | 541 | 627 | 23.6 | 9 | 0.096
2051266-1 | Ст3пс А500 | арм. 10 | 559 | 644 | 24 | 7.1 | 0.069
2051266-3 | Ст3пс А500 | арм. 10 | 547 | 632 | 25.4 | 7 | 0.077
2051267-2 | Ст3пс А500 | арм. 10 | 520 | 615 | 23.8 | 6.4 | 0.094
2051267-3 | Ст3пс А500 | арм. 10 | 549 | 632 | 22.8 | 7 | 0.086
2051488-1 | Ст3пс А500 | арм. 10 | 566 | 661 | 25 | 9.5 | 0.093
2051488-1 | Ст3пс А500 | арм. 10 | 571 | 666 | 21.8 | 9.4 | 0.084
2051488-2 | Ст3пс А500 | арм. 10 | 557 | 650 | 24.2 | 8.5 | 0.075
2051488-3 | Ст3пс А500 | арм. 10 | 568 | 660 | 22.4 | 8.2 | 0.087
2051489-1 | Ст3пс А500 | арм. 10 | 564 | 650 | 24.8 | 7.2 | 0.085
2051489-2 | Ст3пс А500 | арм. 10 | 572 | 659 | 26.2 | 7.5 | 0.084
2051489-3 | Ст3пс А500 | арм. 10 | 590 | 680 | 22.6 | 5.9 | 0.073
2051490-1 | Ст3пс А500 | арм. 10 | 539 | 637 | 23.4 | 5.1 | 0.071
2051490-2 | Ст3пс А500 | арм. 10 | 545 | 630 | 22.6 | 7 | 0.099
2051490-3 | Ст3пс А500 | арм. 10 | 535 | 625 | 25 | 7.8 | 0.086
2051491-1 | Ст3пс А500 | арм. 10 | 543 | 633 | 25.2 | 6.8 | 0.094
2051491-2 | Ст3пс А500 | арм. 10 | 555 | 642 | 22 | 7.4 | 0.098
2051491-3 | Ст3пс А500 | арм. 10 | 530 | 618 | 26.6 | 8.2 | 0.077
2051492-1 | Ст3пс А500 | арм. 10 | 532 | 617 | 24.6 | 6.2 | 0.085
2051492-2 | Ст3пс А500 | арм. 10 | 540 | 626 | 26 | 7.1 | 0.069
2051493-1 | Ст3пс А500 | арм. 10 | 552 | 637 | 23.4 | 7.2 | 0.086
2051493-2 | Ст3пс А500 | арм. 10 | 562 | 650 | 22 | 7.5 | 0.069
2051493-3 | Ст3пс А500 | арм. 10 | 566 | 653 | 22.8 | 8.3 | 0.1
2051496-2 | Ст3пс А500 | арм. 10 | 558 | 648 | 24.1 | 9.4 | 0.094
2051496-3 | Ст3пс А500 | арм. 10 | 555 | 644 | 26.1 | 9.6 | 0.089
2051497-1 | Ст3пс А500 | арм. 10 | 545 | 643 | 26.4 | 9.7 | 0.087
2051497-2 | Ст3пс А500 | арм. 10 | 533 | 630 | 24.6 | 9.9 | 0.073
2051497-3 | Ст3пс А500 | арм. 10 | 512 | 609 | 25.8 | 10.1 | 0.087
2051498-1 | Ст3пс А500 | арм. 10 | 569 | 660 | 25.6 | 9.6 | 0.071
2051498-2 | Ст3пс А500 | арм. 10 | 561 | 651 | 27.2 | 8.2 | 0.065
2051498-3 | Ст3пс А500 | арм. 10 | 572 | 660 | 26.4 | 9.1 | 0.097
2051499-1 | Ст3пс А500 | арм. 10 | 584 | 673 | 21.6 | 8.3 | 0.093
2051499-2 | Ст3пс А500 | арм. 10 | 555 | 648 | 23 | 8 | 0.075
2051500-1 | Ст3пс А500 | арм. 10 | 574 | 661 | 24.2 | 8.2 | 0.082
2051501-1 | Ст3пс А500 | арм. 10 | 551 | 639 | 20.4 | 6.5 | 0.094
2051501-2 | Ст3пс А500 | арм. 10 | 553 | 652 | 23.8 | 7.2 | 0.073
2051503-1 | Ст3пс А500 | арм. 10 | 564 | 655 | 23.8 | 8.8 | 0.077
2051503-2 | Ст3пс А500 | арм. 10 | 552 | 646 | 24.8 | 8.4 | 0.089
2051503-3 | Ст3пс А500 | арм. 10 | 570 | 659 | 21.6 | 8 | 0.098
2051504-1 | Ст3пс А500 | арм. 10 | 576 | 673 | 25 | 8.8 | 0.083
2051504-2 | Ст3пс А500 | арм. 10 | 567 | 665 | 25.8 | 9.2 | 0.066
2051504-3 | Ст3пс А500 | арм. 10 | 556 | 650 | 26 | 9 | 0.073
2051505-1 | Ст3пс А500 | арм. 10 | 570 | 658 | 24.1 | 9 | 0.077
2051505-2 | Ст3пс А500 | арм. 10 | 538 | 627 | 25.9 | 9.2 | 0.079
2051505-3 | Ст3пс А500 | арм. 10 | 518 | 607 | 22 | 7.5 | 0.082
2051506-1 | Ст3пс А500 | арм. 10 | 559 | 650 | 22.7 | 8 | 0.097
2051506-3 | Ст3пс А500 | арм. 10 | 539 | 627 | 21.6 | 8 | 0.097
2006272-2 | Ст3пс А500 | арм. 10 | 571 | 659 | 21.7 | 9.5 | 0.075
2006271-1 | Ст3пс А500 | арм. 10 | 584 | 685 | 20.7 | 8.3 | 0.087
2006271-2 | Ст3пс А500 | арм. 10 | 591 | 691 | 23.4 | 9.2 | 0.076
2006271-3 | Ст3пс А500 | арм. 10 | 587 | 688 | 24.2 | 8 | 0.085
2006270-1 | Ст3пс А500 | арм. 10 | 573 | 662 | 20 | 8.8 | 0.077
2006270-2 | Ст3пс А500 | арм. 10 | 556 | 651 | 22.3 | 8.2 | 0.083
2006270-3 | Ст3пс А500 | арм. 10 | 568 | 657 | 22.3 | 8.9 | 0.088
2006269-2 | Ст3пс А500 | арм. 10 | 577 | 669 | 24.5 | 7.4 | 0.08
2006269-3 | Ст3пс А500 | арм. 10 | 576 | 672 | 22.3 | 8.7 | 0.082
2006268-1 | Ст3пс А500 | арм. 10 | 557 | 649 | 23.5 | 7.4 | 0.087
2006268-2 | Ст3пс А500 | арм. 10 | 563 | 655 | 27.1 | 10.2 | 0.095
2006268-3 | Ст3пс А500 | арм. 10 | 552 | 644 | 26.1 | 8 | 0.085
2006059-1 | Ст3пс А500 | арм. 10 | 560 | 648 | 24.8 | 7.4 | 0.08
2006059-2 | Ст3пс А500 | арм. 10 | 560 | 648 | 26.2 | 9.2 | 0.074
2006059-3 | Ст3пс А500 | арм. 10 | 550 | 643 | 26 | 10 | 0.069
2051507-1 | Ст3пс А500 | арм. 10 | 562 | 648 | 26.6 | 9.9 | 0.092
2051507-2 | Ст3пс А500 | арм. 10 | 557 | 647 | 23.9 | 8.1 | 0.097
2051507-3 | Ст3пс А500 | арм. 10 | 571 | 658 | 24.7 | 10 | 0.09
2051729-3 | Ст3пс А500 | арм. 10 | 562 | 649 | 22 | 6.6 | 0.088
2076924-1 | Ст3пс А500 | арм. 10 | 592 | 692 | 22 | 8 | 0.073
2076924-2 | Ст3пс А500 | арм. 10 | 585 | 690 | 19.4 | 8.5 | 0.076
2076924-3 | Ст3пс А500 | арм. 10 | 561 | 660 | 24.6 | 7.2 | 0.076
2051730-3 | Ст3пс А500 | арм. 10 | 554 | 641 | 27.4 | 8.4 | 0.072
2051731-1 | Ст3пс А500 | арм. 10 | 561 | 653 | 23.7 | 8 | 0.097
2051731-2 | Ст3пс А500 | арм. 10 | 573 | 662 | 20.8 | 8.5 | 0.098
2051734-3 | Ст3пс А500 | арм. 10 | 599 | 691 | 22.2 | 7.6 | 0.083
2051735-2 | Ст3пс А500 | арм. 10 | 594 | 688 | 22.2 | 8.5 | 0.08
2051735-3 | Ст3пс А500 | арм. 10 | 587 | 676 | 22.8 | 9.1 | 0.096
2051736-1 | Ст3пс А500 | арм. 10 | 569 | 656 | 24.6 | 7.4 | 0.095
2051736-2 | Ст3пс А500 | арм. 10 | 588 | 677 | 21.2 | 8.4 | 0.096
2051736-3 | Ст3пс А500 | арм. 10 | 582 | 670 | 18.2 | 7.9 | 0.089
2051770-1 | Ст3пс А500 | арм. 10 | 584 | 679 | 21 | 7 | 0.093
2051770-2 | Ст3пс А500 | арм. 10 | 613 | 706 | 21.8 | 7.6 | 0.079
2051771-2 | Ст3пс А500 | арм. 10 | 590 | 682 | 24 | 9.1 | 0.067
2051771-3 | Ст3пс А500 | арм. 10 | 591 | 682 | 24.4 | 9.4 | 0.099
2051773-2 | Ст3пс А500 | арм. 10 | 563 | 652 | 22.8 | 8.4 | 0.093
2051774-1 | Ст3пс А500 | арм. 10 | 546 | 634 | 22.4 | 8.4 | 0.077
2051774-2 | Ст3пс А500 | арм. 10 | 535 | 629 | 26.4 | 10.2 | 0.072
2051774-3 | Ст3пс А500 | арм. 10 | 555 | 643 | 22 | 9.4 | 0.1
2051775-1 | Ст3пс А500 | арм. 10 | 556 | 646 | 20 | 11.6 | 0.092
2051775-2 | Ст3пс А500 | арм. 10 | 557 | 650 | 21.9 | 7.7 | 0.083
2051776-1 | Ст3пс А500 | арм. 10 | 542 | 630 | 24.3 | 9.4 | 0.08
2051776-2 | Ст3пс А500 | арм. 10 | 570 | 659 | 24 | 5.8 | 0.084
2051776-3 | Ст3пс А500 | арм. 10 | 568 | 660 | 23.1 | 6 | 0.077
2051777-1 | Ст3пс А500 | арм. 10 | 537 | 629 | 23.4 | 7.3 | 0.065
2051777-2 | Ст3пс А500 | арм. 10 | 571 | 658 | 24.4 | 8.1 | 0.095
2051777-3 | Ст3пс А500 | арм. 10 | 562 | 651 | 23.8 | 9.6 | 0.089
2051778-2 | Ст3пс А500 | арм. 10 | 545 | 634 | 22.4 | 7.8 | 0.089
2051779-1 | Ст3пс А500 | арм. 10 | 556 | 646 | 22.6 | 8.9 | 0.078
2051779-2 | Ст3пс А500 | арм. 10 | 577 | 669 | 22.2 | 8.7 | 0.081
2051779-3 | Ст3пс А500 | арм. 10 | 566 | 659 | 23.4 | 9 | 0.074
2051780-3 | Ст3пс А500 | арм. 10 | 577 | 665 | 23 | 9 | 0.1
2051781-3 | Ст3пс А500 | арм. 10 | 583 | 674 | 21.2 | 8.4 | 0.067
2051782-3 | Ст3пс А500 | арм. 10 | 552 | 637 | 21.8 | 7.6 | 0.074
2051784-3 | Ст3пс А500 | арм. 10 | 555 | 641 | 23.7 | 8.9 | 0.084
2051785-3 | Ст3пс А500 | арм. 10 | 561 | 646 | 22.2 | 6.9 | 0.071
2051786-1 | Ст3пс А500 | арм. 10 | 610 | 703 | 22.6 | 9.2 | 0.067
2051786-2 | Ст3пс А500 | арм. 10 | 607 | 700 | 23 | 7.9 | 0.093
2051786-3 | Ст3пс А500 | арм. 10 | 581 | 673 | 20.5 | 8.5 | 0.075
2051787-3 | Ст3пс А500 | арм. 10 | 546 | 634 | 22.4 | 10.5 | 0.088
2051788-2 | Ст3пс А500 | арм. 10 | 573 | 660 | 22.2 | 8.5 | 0.096
2051789-2 | Ст3пс А500 | арм. 10 | 567 | 656 | 24.6 | 9.8 | 0.083
2051793-2 | Ст3пс А500 | арм. 10 | 582 | 674 | 23.4 | 8.8 | 0.075